## Sheet1
捷讯精密橡胶苏州有限公司
客户 |  |  | 机种 | 20019B | 周期 |  | 测试日期 | 2024-08-31
机台编号 |  |  | 测试人员 |  | 测试速度 |  | 测试数量
Key NO. |  |  | F1 | F1 | F2 | F2 | F3 | F3 | F4 | F4 | Cf/Cr | Cf/Cr | Max | Max
|  |  | [g] | [mm] | [g] | [mm] | [g] | [mm] | [g] | [mm] | [g] | [%] | [g] | [mm]
K1-K2560 |  |  | 69.5;55.5 | 0.65;0.35 | 0;0 | 1.05;0.75 | 0;0 | 0;0 | 60;18 | 0;0 | 0;0 | 60;48 | 0;0 | 1.65;1.35
K1-K55 |  |  | 0;0 | 0;0 | 0;0 | 0;0 | 0;0 | 0;0 | 0;0 | 0;0 | 0;0 | 0;0 | 0;0 | 0;0
K1-K55 |  |  | 0;0 | 0;0 | 0;0 | 0;0 | 0;0 | 0;0 | 0;0 | 0;0 | 0;0 | 0;0 | 0;0 | 0;0
K1-K55 |  |  | 0;0 | 0;0 | 0;0 | 0;0 | 0;0 | 0;0 | 0;0 | 0;0 | 0;0 | 0;0 | 0;0 | 0;0
K1-K55 |  |  | 0;0 | 0;0 | 0;0 | 0;0 | 0;0 | 0;0 | 0;0 | 0;0 | 0;0 | 0;0 | 0;0 | 0;0
K1-K55 |  |  | 0;0 | 0;0 | 0;0 | 0;0 | 0;0 | 0;0 | 0;0 | 0;0 | 0;0 | 0;0 | 0;0 | 0;0
K1-K55 |  |  | 0;0 | 0;0 | 0;0 | 0;0 | 0;0 | 0;0 | 0;0 | 0;0 | 0;0 | 0;0 | 0;0 | 0;0
K1-K55 |  |  | 0;0 | 0;0 | 0;0 | 0;0 | 0;0 | 0;0 | 0;0 | 0;0 | 0;0 | 0;0 | 0;0 | 0;0
Max |  |  | 70.7 | 0.73 | 32.39 | 1.19 | 62.68 | 0.7 | 27.21 | 1.21 | 38.82 | 60.07 | 125.13 | 1.8
Min |  |  | 58.28 | 0.41 | 23.99 | 0.87 | 50.69 | 0.4 | 20.07 | 0.89 | 29.19 | 49.35 | 125 | 1.5
Specification |  |  | 14 | 0.3 | 0 | 0.3 | 0 | 0 | 42 | 0 | 0 | 12 | 0 | 0.3
USL |  |  | 69.5 | 0.65 | 0 | 1.05 | 0 | 0 | 60 | 0 | 0 | 60 | 0 | 1.65
LSL |  |  | 55.5 | 0.35 | 0 | 0.75 | 0 | 0 | 18 | 0 | 0 | 48 | 0 | 1.35
Average |  |  | 62.602 | 0.448 | 26.993 | 0.917 | 55.736 | 0.435 | 22.795 | 0.947 | 35.609 | 56.891 | 125.025 | 1.54
SN | Key_Type | Key_Number | force[g] | Travel_mm |  |  |  | Resi.[Ω]
| 1_1 | 1_1 | 60.11 | 0.43 | 24.05 | 0.91 | 53.66 | 0.43 | 20.07 | 0.94 | 36.06 | 59.99 | 125.08 | 1.55
| 1_2 | 1_2 | 60.2 | 0.47 | 25.66 | 0.91 | 53.8 | 0.44 | 21.59 | 0.96 | 34.54 | 57.38 | 125.04 | 1.55
| 1_3 | 1_3 | 60.04 | 0.45 | 25.3 | 0.89 | 54.04 | 0.43 | 21.64 | 0.94 | 34.74 | 57.86 | 125.03 | 1.53
| 1_4 | 1_4 | 59.81 | 0.45 | 24.97 | 0.91 | 53.65 | 0.43 | 21.39 | 0.94 | 34.84 | 58.25 | 125 | 1.56
| 1_5 | 1_5 | 58.83 | 0.44 | 24.27 | 0.93 | 53.07 | 0.42 | 20.74 | 0.95 | 34.56 | 58.75 | 125.01 | 1.55
| 1_6 | 1_6 | 58.92 | 0.42 | 24.05 | 0.91 | 53.21 | 0.42 | 20.51 | 0.96 | 34.87 | 59.18 | 125.08 | 1.54
| 1_7 | 1_7 | 59.38 | 0.43 | 25.21 | 0.92 | 53.11 | 0.41 | 21.75 | 0.93 | 34.17 | 57.54 | 125.02 | 1.56
| 1_8 | 1_8 | 61.01 | 0.43 | 26.02 | 0.91 | 54.63 | 0.43 | 22.19 | 0.94 | 34.99 | 57.35 | 125.03 | 1.56
| 1_9 | 1_9 | 62.15 | 0.43 | 25.73 | 0.91 | 55.43 | 0.43 | 22.14 | 0.96 | 36.42 | 58.6 | 125.01 | 1.55
| 1_10 | 1_10 | 62.26 | 0.45 | 25.6 | 0.89 | 55.48 | 0.42 | 21.53 | 0.96 | 36.66 | 58.88 | 125.01 | 1.54
| 1_11 | 1_11 | 59.22 | 0.43 | 24.17 | 0.89 | 52.98 | 0.43 | 20.71 | 0.96 | 35.05 | 59.19 | 125.08 | 1.55
| 1_12 | 1_12 | 60.49 | 0.48 | 24.83 | 0.96 | 54.18 | 0.48 | 21.16 | 0.99 | 35.66 | 58.95 | 125.03 | 1.59
| 1_13 | 1_13 | 59.36 | 0.45 | 25.25 | 0.91 | 52.94 | 0.43 | 21.69 | 0.96 | 34.11 | 57.46 | 125.06 | 1.55
| 1_14 | 1_14 | 60.11 | 0.45 | 26 | 0.91 | 54.05 | 0.45 | 22.15 | 0.93 | 34.11 | 56.75 | 125.08 | 1.55
| 1_15 | 1_15 | 60.69 | 0.45 | 26.3 | 0.91 | 54.29 | 0.45 | 22.4 | 0.96 | 34.39 | 56.67 | 125.02 | 1.55
| 1_16 | 1_16 | 60.47 | 0.43 | 25.67 | 0.92 | 53.98 | 0.45 | 21.98 | 0.94 | 34.8 | 57.55 | 125.05 | 1.54
| 1_17 | 1_17 | 60.57 | 0.43 | 25.43 | 0.92 | 54.12 | 0.43 | 21.84 | 0.92 | 35.14 | 58.02 | 125.01 | 1.54
| 1_18 | 1_18 | 60.23 | 0.43 | 24.92 | 0.89 | 53.94 | 0.43 | 21.09 | 0.96 | 35.31 | 58.63 | 125.02 | 1.54
| 1_19 | 1_19 | 60.5 | 0.45 | 25.79 | 0.89 | 53.73 | 0.42 | 21.33 | 0.94 | 34.71 | 57.37 | 125.06 | 1.53
| 1_20 | 1_20 | 61.38 | 0.42 | 25.26 | 0.91 | 54.36 | 0.42 | 21.43 | 0.94 | 36.12 | 58.85 | 125 | 1.54
| 1_21 | 1_21 | 61.64 | 0.42 | 26.31 | 0.91 | 55.02 | 0.42 | 22.23 | 0.93 | 35.33 | 57.32 | 125.02 | 1.54
| 1_22 | 1_22 | 59.91 | 0.44 | 26.09 | 0.93 | 53.32 | 0.44 | 22.24 | 0.95 | 33.82 | 56.45 | 125.01 | 1.54
| 1_23 | 1_23 | 58.67 | 0.43 | 26 | 0.91 | 52.65 | 0.43 | 22.13 | 0.94 | 32.67 | 55.68 | 125.03 | 1.55
| 1_24 | 1_24 | 59.72 | 0.44 | 25.05 | 0.9 | 53.26 | 0.42 | 21.45 | 0.93 | 34.67 | 58.05 | 125.01 | 1.53
| 1_25 | 1_25 | 58.89 | 0.43 | 25.66 | 0.89 | 52.72 | 0.45 | 22.02 | 0.93 | 33.23 | 56.43 | 125.01 | 1.55
| 1_26 | 1_26 | 61.3 | 0.45 | 26.64 | 0.88 | 54.74 | 0.42 | 22.47 | 0.94 | 34.66 | 56.54 | 125.01 | 1.53
| 1_27 | 1_27 | 60.97 | 0.43 | 26.27 | 0.89 | 54.16 | 0.43 | 22.47 | 0.94 | 34.7 | 56.91 | 125.02 | 1.55
| 1_28 | 1_28 | 59.37 | 0.45 | 26.21 | 0.89 | 52.82 | 0.43 | 22.23 | 0.92 | 33.16 | 55.85 | 125.03 | 1.55
| 1_29 | 1_29 | 60.28 | 0.43 | 25.54 | 0.89 | 53.71 | 0.41 | 21.83 | 0.92 | 34.74 | 57.63 | 125.04 | 1.55
| 1_30 | 1_30 | 59.82 | 0.43 | 26.02 | 0.89 | 53.22 | 0.43 | 22.19 | 0.94 | 33.8 | 56.5 | 125.03 | 1.55
| 1_31 | 1_31 | 61.56 | 0.43 | 26.35 | 0.9 | 55.02 | 0.41 | 22.52 | 0.94 | 35.21 | 57.2 | 125.02 | 1.56
| 1_32 | 1_32 | 62.69 | 0.56 | 26.33 | 1.04 | 55.69 | 0.55 | 21.96 | 1.09 | 36.36 | 58 | 125 | *1.70
| 1_33 | 1_33 | 62.32 | 0.43 | 26.36 | 0.91 | 55.26 | 0.4 | 22 | 0.91 | 35.96 | 57.7 | 125.02 | 1.53
| 2_1 | 1_34 | 64.8 | 0.45 | 27.4 | 0.91 | 57.6 | 0.44 | 23.36 | 0.96 | 37.4 | 57.72 | 125.07 | 1.54
| 2_2 | 2_1 | 65.97 | 0.44 | 28.44 | 0.88 | 58.8 | 0.42 | 23.48 | 0.98 | 37.53 | 56.89 | 125.03 | 1.52
| 2_3 | 2_2 | 60.79 | 0.44 | 24.91 | 0.93 | 54.46 | 0.42 | 20.79 | 0.96 | 35.88 | 59.02 | 125.01 | 1.54
| 2_4 | 2_3 | 62.38 | 0.44 | 26.17 | 0.91 | 55.83 | 0.42 | 22.2 | 0.96 | 36.21 | 58.05 | 125.06 | 1.52
| 2_5 | 2_4 | 61.67 | 0.44 | 26.08 | 0.9 | 55.5 | 0.42 | 22.32 | 0.98 | 35.59 | 57.71 | 125.05 | 1.52
| 2_6 | 2_5 | 60.79 | 0.45 | 25.7 | 0.91 | 54.45 | 0.42 | 21.78 | 0.93 | 35.09 | 57.72 | 125.02 | 1.52
| 2_7 | 2_6 | 60.11 | 0.42 | 25.14 | 0.88 | 53.95 | 0.4 | 21.33 | 0.91 | 34.97 | 58.18 | 125.07 | 1.51
| 2_8 | 2_7 | 62.24 | 0.44 | 25.99 | 0.9 | 55.61 | 0.44 | 21.63 | 0.95 | 36.25 | 58.24 | 125.04 | 1.53
| 2_9 | 2_8 | 62.82 | 0.42 | 26.14 | 0.91 | 55.94 | 0.43 | 21.73 | 0.94 | 36.68 | 58.39 | 125.01 | 1.52
| 2_10 | 2_9 | 64.57 | 0.43 | 26.57 | 0.89 | 57.42 | 0.43 | 21.91 | 0.96 | 38 | 58.85 | 125.01 | 1.52
| 2_11 | 2_10 | 62.63 | 0.43 | 25.22 | 0.89 | 55.7 | 0.4 | 21.34 | 0.92 | 37.41 | 59.73 | 125.03 | 1.52
| 2_12 | 2_11 | 64.66 | 0.42 | 26.49 | 0.9 | 57.66 | 0.43 | 21.81 | 0.95 | 38.17 | 59.03 | 125.04 | 1.52
| 2_13 | 2_12 | 63.9 | 0.43 | 26.49 | 0.89 | 57.17 | 0.43 | 22.25 | 0.95 | 37.41 | 58.54 | 125.03 | 1.51
| 2_14 | 2_13 | 62.5 | 0.43 | 25.75 | 0.92 | 55.84 | 0.43 | 21.52 | 0.94 | 36.75 | 58.8 | 125.01 | 1.53
| 2_15 | 2_14 | 61.84 | 0.45 | 26.22 | 0.89 | 55.2 | 0.41 | 22.42 | 0.94 | 35.62 | 57.6 | 125.01 | 1.53
| 2_16 | 2_15 | 62.23 | 0.43 | 26.37 | 0.92 | 55.36 | 0.41 | 22.45 | 0.94 | 35.86 | 57.62 | 125.01 | 1.52
| 2_17 | 2_16 | 60.88 | 0.44 | 25.96 | 0.9 | 54.38 | 0.44 | 22.22 | 0.92 | 34.92 | 57.36 | 125.05 | 1.54
| 2_18 | 2_17 | 63.7 | 0.43 | 27.23 | 0.92 | 56.54 | 0.43 | 22.97 | 0.94 | 36.47 | 57.25 | 125.01 | 1.54
| 2_19 | 2_18 | 62.21 | 0.45 | 26.43 | 0.89 | 55.47 | 0.43 | 22.19 | 0.94 | 35.78 | 57.51 | 125.01 | 1.54
| 2_20 | 2_19 | 63.47 | 0.45 | 26.56 | 0.91 | 56.4 | 0.41 | 21.82 | 0.97 | 36.91 | 58.15 | 125.02 | 1.54
| 2_21 | 2_20 | 66.32 | 0.45 | 27.5 | 0.91 | 58.83 | 0.42 | 23.26 | 0.98 | 38.82 | 58.53 | 125.04 | 1.53
| 2_22 | 2_21 | 63.98 | 0.44 | 26.02 | 0.93 | 56.95 | 0.42 | 21.55 | 0.96 | 37.96 | 59.33 | 125.05 | 1.52
| 2_23 | 2_22 | 63.6 | 0.43 | 26.16 | 0.89 | 56.45 | 0.42 | 22.41 | 0.94 | 37.44 | 58.87 | 125.02 | 1.53
| 2_24 | 2_23 | 60.48 | 0.45 | 25.01 | 0.91 | 53.98 | 0.44 | 21.29 | 0.95 | 35.47 | 58.65 | 125.04 | 1.53
| 2_25 | 2_24 | 59.26 | 0.45 | 24.85 | 0.94 | 52.43 | 0.45 | 21.02 | 1.01 | 34.41 | 58.07 | 125.02 | 1.55
| 2_26 | 2_25 | 61.18 | 0.43 | 26.44 | 0.92 | 54.65 | 0.41 | 22.45 | 0.93 | 34.74 | 56.78 | 125.02 | 1.53
| 2_27 | 2_26 | 63.8 | 0.44 | 28.12 | 0.93 | 56.67 | 0.42 | 23.73 | 0.95 | 35.68 | 55.92 | 125 | 1.54
| 2_28 | 2_27 | 61.82 | 0.45 | 27.54 | 0.92 | 55.2 | 0.43 | 22.91 | 0.92 | 34.28 | 55.45 | 125.02 | 1.54
| 2_29 | 2_28 | 62.75 | 0.44 | 28.17 | 0.93 | 55.92 | 0.44 | 23.72 | 0.93 | 34.58 | 55.11 | 125 | 1.53
| 2_30 | 2_29 | 64.67 | 0.45 | 27.84 | 0.93 | 57.49 | 0.42 | 23.47 | 0.94 | 36.83 | 56.95 | 125.05 | 1.53
| 2_31 | 2_30 | 66.33 | 0.45 | 28.61 | 0.91 | 58.75 | 0.42 | 24.29 | 0.93 | 37.72 | 56.87 | 125.05 | 1.5
| 2_32 | 2_31 | 64.33 | 0.45 | 27.63 | 0.91 | 57.07 | 0.45 | 22.97 | 0.98 | 36.7 | 57.05 | 125.02 | 1.55
| 2_33 | 2_32 | 62.68 | 0.44 | 26.25 | 0.91 | 55.57 | 0.45 | 22.1 | 0.93 | 36.43 | 58.12 | 125.03 | 1.52
| 3_1 | 2_33 | 63.34 | 0.43 | 26.99 | 0.87 | 56.57 | 0.43 | 22.34 | 0.94 | 36.35 | 57.39 | 125.03 | 1.5
| 3_2 | 2_34 | 63.28 | 0.44 | 27.66 | 0.92 | 56.84 | 0.44 | 23.46 | 0.95 | 35.62 | 56.29 | 125.03 | 1.52
| 3_3 | 3_1 | 64.82 | 0.45 | 27.93 | 0.91 | 57.99 | 0.43 | 23.49 | 0.96 | 36.89 | 56.91 | 125.05 | 1.52
| 3_4 | 3_2 | 63.22 | 0.43 | 26.71 | 0.92 | 56.6 | 0.41 | 22.55 | 0.92 | 36.51 | 57.75 | 125.03 | 1.52
| 3_5 | 3_3 | 64.3 | 0.44 | 26.92 | 0.93 | 57.44 | 0.42 | 22.65 | 0.93 | 37.38 | 58.13 | 125 | 1.51
| 3_6 | 3_4 | 64.37 | 0.43 | 26.8 | 0.89 | 57.27 | 0.43 | 22.73 | 0.92 | 37.57 | 58.37 | 125.02 | 1.52
| 3_7 | 3_5 | 65.09 | 0.43 | 26.85 | 0.89 | 57.76 | 0.43 | 22.18 | 0.95 | 38.24 | 58.75 | 125.02 | 1.52
| 3_8 | 3_6 | 62.98 | 0.44 | 25.37 | 0.91 | 55.63 | 0.42 | 20.63 | 0.96 | 37.61 | 59.72 | 125.02 | 1.54
| 3_9 | 3_7 | 64.04 | 0.45 | 25.57 | 0.89 | 57.08 | 0.41 | 21.24 | 0.97 | 38.47 | *60.07 | 125.02 | 1.53
| 3_10 | 3_8 | 61.53 | 0.44 | 26.25 | 0.93 | 55.7 | 0.42 | 22.25 | 0.98 | 35.28 | 57.34 | 125.02 | 1.52
| 3_11 | 3_9 | 61.54 | 0.53 | 26.13 | 1.01 | 55.01 | 0.52 | 21.89 | 1.04 | 35.41 | 57.54 | 125.03 | 1.62
| 3_12 | 3_10 | 62.32 | 0.5 | 26.24 | 0.99 | 55.42 | 0.5 | 21.68 | 1.02 | 36.08 | 57.89 | 125.01 | 1.6
| 3_13 | 3_11 | 62.32 | 0.44 | 27.22 | 0.92 | 55.72 | 0.43 | 22.45 | 0.95 | 35.1 | 56.32 | 125.06 | 1.52
| 3_14 | 3_12 | 62.33 | 0.5 | 26.19 | 0.99 | 55.06 | 0.5 | 21.59 | 1.01 | 36.14 | 57.98 | 125.05 | 1.57
| 3_15 | 3_13 | 63.07 | 0.45 | 26.27 | 0.94 | 56.05 | 0.42 | 22.1 | 0.94 | 36.8 | 58.35 | 125.03 | 1.55
| 3_16 | 3_14 | 63.38 | 0.43 | 26.03 | 0.91 | 56.55 | 0.42 | 22.02 | 0.96 | 37.35 | 58.93 | 125.07 | 1.53
| 3_17 | 3_15 | 64.66 | 0.44 | 26.32 | 0.93 | 57.3 | 0.42 | 21.88 | 0.96 | 38.34 | 59.29 | 125.02 | 1.54
| 3_18 | 3_16 | 64.16 | 0.45 | 26.07 | 0.91 | 56.92 | 0.4 | 21.76 | 0.94 | 38.09 | 59.37 | 125.02 | 1.53
| 3_19 | 3_17 | 64.05 | 0.46 | 26.2 | 0.92 | 56.75 | 0.45 | 21.57 | 0.98 | 37.85 | 59.09 | 125.06 | 1.56
| 3_20 | 3_18 | 63.61 | 0.46 | 26.72 | 0.92 | 56.53 | 0.43 | 22.28 | 0.94 | 36.89 | 57.99 | 125.01 | 1.54
| 3_21 | 3_19 | 62.37 | 0.46 | 26.61 | 0.94 | 55.63 | 0.46 | 22.64 | 0.97 | 35.76 | 57.34 | 125.08 | 1.55
| 3_22 | 3_20 | 64.39 | 0.45 | 28.29 | 0.93 | 57.37 | 0.44 | 24.03 | 0.96 | 36.1 | 56.06 | 125.04 | 1.54
| 3_23 | 3_21 | 63.55 | 0.43 | 27.52 | 0.92 | 56.68 | 0.43 | 23.27 | 0.92 | 36.03 | 56.7 | 125.03 | 1.53
| 3_24 | 3_22 | 65.32 | 0.47 | 28 | 0.93 | 58.21 | 0.45 | 23.64 | 0.96 | 37.32 | 57.13 | 125.01 | 1.54
| 3_25 | 3_23 | 65.56 | 0.46 | 27.95 | 0.92 | 58.3 | 0.46 | 23.35 | 0.99 | 37.61 | 57.37 | 125.01 | 1.55
| 3_26 | 3_24 | 64.67 | 0.45 | 28.54 | 0.93 | 57.5 | 0.45 | 23.57 | 0.93 | 36.13 | 55.87 | 125.03 | 1.53
| 3_27 | 3_25 | 63.14 | 0.45 | 26.04 | 0.91 | 55.69 | 0.43 | 21.97 | 0.94 | 37.1 | 58.76 | 125.03 | 1.53
| 3_28 | 3_26 | 64.45 | 0.45 | 27.63 | 0.91 | 57.39 | 0.43 | 23.23 | 0.94 | 36.82 | 57.13 | 125.03 | 1.54
| 3_29 | 3_27 | 67.87 | 0.43 | 29.44 | 0.92 | 60.26 | 0.43 | 24.98 | 0.92 | 38.43 | 56.62 | 125.02 | 1.5
| 3_30 | 3_28 | 65.8 | 0.43 | 28.77 | 0.89 | 58.71 | 0.43 | 24.24 | 0.95 | 37.03 | 56.28 | 125.01 | 1.53
| 3_31 | 3_29 | 65.16 | 0.46 | 29.11 | 0.91 | 57.8 | 0.43 | 24.57 | 0.96 | 36.05 | 55.33 | 125 | 1.53
| 3_32 | 3_30 | 62.71 | 0.45 | 27.88 | 0.92 | 55.95 | 0.46 | 23.55 | 0.94 | 34.83 | 55.54 | 125.05 | 1.55
| 3_33 | 3_31 | 63.8 | 0.45 | 26.44 | 0.91 | 56.64 | 0.42 | 22.51 | 0.93 | 37.36 | 58.56 | 125.01 | 1.53
| 4_1 | 3_32 | 63.54 | 0.43 | 26.04 | 0.91 | 56.48 | 0.43 | 21.89 | 0.96 | 37.5 | 59.02 | 125 | 1.51
| 4_2 | 3_33 | 62.85 | 0.44 | 26.15 | 0.9 | 56.07 | 0.44 | 22.29 | 0.92 | 36.7 | 58.39 | 125.01 | 1.53
| 4_3 | 3_34 | 61.46 | 0.46 | 26.77 | 0.92 | 55.19 | 0.43 | 22.66 | 0.92 | 34.69 | 56.44 | 125.04 | 1.53
| 4_4 | 4_1 | 61.19 | 0.45 | 26.33 | 0.91 | 54.65 | 0.42 | 22.24 | 0.96 | 34.86 | 56.97 | 125.01 | 1.54
| 4_5 | 4_2 | 62.77 | 0.45 | 26.05 | 0.94 | 55.83 | 0.43 | 22.08 | 0.97 | 36.72 | 58.5 | 125.01 | 1.55
| 4_6 | 4_3 | 63.52 | 0.44 | 26.94 | 0.9 | 56.49 | 0.41 | 22.63 | 0.93 | 36.58 | 57.59 | 125.02 | 1.53
| 4_7 | 4_4 | 63.45 | 0.41 | 26.6 | 0.89 | 56.24 | 0.41 | 22.58 | 0.92 | 36.85 | 58.08 | 125.03 | 1.52
| 4_8 | 4_5 | 63.32 | 0.43 | 27.14 | 0.92 | 56.61 | 0.43 | 23.13 | 0.99 | 36.18 | 57.14 | 125.04 | 1.54
| 4_9 | 4_6 | 64.18 | 0.43 | 26.69 | 0.91 | 57.08 | 0.42 | 22.28 | 0.94 | 37.49 | 58.41 | 125.01 | 1.51
| 4_10 | 4_7 | 63.58 | 0.43 | 26.1 | 0.9 | 56.52 | 0.43 | 21.94 | 0.94 | 37.48 | 58.95 | 125 | 1.53
| 4_11 | 4_8 | 64.27 | 0.43 | 27.08 | 0.91 | 57.06 | 0.42 | 22.93 | 0.95 | 37.19 | 57.87 | 125.02 | 1.53
| 4_12 | 4_9 | 64.19 | 0.45 | 28.07 | 0.91 | 57.06 | 0.45 | 23.94 | 0.92 | 36.12 | 56.27 | 125.01 | 1.54
| 4_13 | 4_10 | 63.32 | 0.44 | 27.98 | 0.9 | 56.28 | 0.43 | 23.97 | 0.95 | 35.34 | 55.81 | 125 | 1.53
| 4_14 | 4_11 | 63.8 | 0.45 | 28.34 | 0.91 | 56.92 | 0.45 | 24.18 | 0.94 | 35.46 | 55.58 | 125.05 | 1.54
| 4_15 | 4_12 | 63.45 | 0.45 | 28.57 | 0.91 | 56.41 | 0.43 | 24.29 | 0.92 | 34.88 | 54.97 | 125.02 | 1.52
| 4_16 | 4_13 | 63.45 | 0.44 | 27.73 | 0.9 | 56.41 | 0.41 | 23.89 | 0.93 | 35.72 | 56.3 | 125.02 | 1.53
| 4_17 | 4_14 | 63.53 | 0.45 | 27.56 | 0.93 | 56.19 | 0.45 | 23.16 | 0.96 | 35.97 | 56.62 | 125.07 | 1.54
| 4_18 | 4_15 | 64.02 | 0.46 | 28.08 | 0.92 | 56.38 | 0.43 | 23.51 | 0.94 | 35.94 | 56.14 | 125.02 | 1.52
| 4_19 | 4_16 | 64.19 | 0.47 | 27.74 | 0.91 | 57 | 0.45 | 23.38 | 0.94 | 36.45 | 56.78 | 125.01 | 1.54
| 4_20 | 4_17 | 64.05 | 0.46 | 28.63 | 0.89 | 56.81 | 0.46 | 23.78 | 0.92 | 35.42 | 55.3 | 125.04 | 1.53
| 4_21 | 4_18 | 63.32 | 0.45 | 26.86 | 0.91 | 56.39 | 0.43 | 22.49 | 0.99 | 36.46 | 57.58 | 125.02 | 1.53
| 4_22 | 4_19 | 63.16 | 0.43 | 27.27 | 0.91 | 56.33 | 0.43 | 22.72 | 0.96 | 35.89 | 56.82 | 125.02 | 1.53
| 4_23 | 4_20 | 63.54 | 0.47 | 28.08 | 0.93 | 56.85 | 0.44 | 23.79 | 0.93 | 35.46 | 55.81 | 125.03 | 1.54
| 4_24 | 4_21 | 63.34 | 0.45 | 28.1 | 0.91 | 56.65 | 0.44 | 24.07 | 0.93 | 35.24 | 55.64 | 125.01 | 1.53
| 4_25 | 4_22 | 63.69 | 0.43 | 27.7 | 0.89 | 56.55 | 0.43 | 23.64 | 0.94 | 35.99 | 56.51 | 125.01 | 1.53
| 4_26 | 4_23 | 62.93 | 0.45 | 27.36 | 0.91 | 56.05 | 0.45 | 23.36 | 0.93 | 35.57 | 56.52 | 125.01 | 1.54
| 4_27 | 4_24 | 63.88 | 0.46 | 28.56 | 0.92 | 56.72 | 0.43 | 24.14 | 0.94 | 35.32 | 55.29 | 125.04 | 1.52
| 4_28 | 4_25 | 63.57 | 0.46 | 28.08 | 0.92 | 56.55 | 0.43 | 24.22 | 0.92 | 35.49 | 55.83 | 125.01 | 1.53
| 4_29 | 4_26 | 63.15 | 0.43 | 26.94 | 0.89 | 56.22 | 0.43 | 22.83 | 0.94 | 36.21 | 57.34 | 125.04 | 1.53
| 4_30 | 4_27 | 64.38 | 0.43 | 27.03 | 0.9 | 57.3 | 0.41 | 23.15 | 0.92 | 37.35 | 58.01 | 125.07 | 1.52
| 4_31 | 4_28 | 61.55 | 0.44 | 25.81 | 0.93 | 54.99 | 0.42 | 22.01 | 0.98 | 35.74 | 58.07 | 125.01 | 1.55
| 4_32 | 4_29 | 61.02 | 0.45 | 26.81 | 0.91 | 54.65 | 0.42 | 22.77 | 0.94 | 34.21 | 56.06 | 125.02 | 1.56
| 4_33 | 4_30 | 61.5 | 0.44 | 26.64 | 0.93 | 54.9 | 0.42 | 22.56 | 0.95 | 34.86 | 56.68 | 125.06 | 1.55
| 5_1 | 4_31 | 60.01 | 0.43 | 25.82 | 0.91 | 53.55 | 0.45 | 22.05 | 0.92 | 34.19 | 56.97 | 125.04 | 1.55
| 5_2 | 4_32 | 60.49 | 0.45 | 25.78 | 0.91 | 53.97 | 0.44 | 21.76 | 0.93 | 34.71 | 57.38 | 125 | 1.54
| 5_3 | 4_33 | 62.81 | 0.46 | 27.46 | 0.9 | 55.98 | 0.43 | 23.15 | 0.92 | 35.35 | 56.28 | 125.03 | 1.53
| 5_4 | 4_34 | 61.77 | 0.44 | 27.11 | 0.91 | 55.08 | 0.42 | 23.07 | 0.93 | 34.66 | 56.11 | 125.1 | 1.54
| 5_5 | 5_1 | 61.8 | 0.43 | 26.54 | 0.91 | 54.88 | 0.43 | 22.78 | 0.96 | 35.26 | 57.06 | 125.01 | 1.51
| 5_6 | 5_2 | 62.61 | 0.41 | 25.57 | 0.9 | 55.53 | 0.41 | 21.6 | 0.93 | 37.04 | 59.16 | 125.01 | 1.53
| 5_7 | 5_3 | 62.56 | 0.45 | 26.39 | 0.92 | 55.89 | 0.41 | 22.42 | 0.97 | 36.17 | 57.82 | 125.02 | 1.53
| 5_8 | 5_4 | 62.89 | 0.44 | 27.46 | 0.92 | 55.87 | 0.44 | 23.55 | 0.95 | 35.43 | 56.34 | 125.02 | 1.54
| 5_9 | 5_5 | 60.13 | 0.45 | 26.51 | 0.91 | 53.73 | 0.43 | 22.65 | 0.91 | 33.62 | 55.91 | 125.02 | 1.53
| 5_10 | 5_6 | 60.39 | 0.44 | 26.22 | 0.92 | 54.05 | 0.44 | 22.25 | 0.93 | 34.17 | 56.58 | 125.03 | 1.54
| 5_11 | 5_7 | 59.81 | 0.43 | 25.65 | 0.89 | 53.33 | 0.42 | 21.8 | 0.96 | 34.16 | 57.11 | 125.01 | 1.54
| 5_12 | 5_8 | 60.17 | 0.44 | 26.45 | 0.9 | 53.51 | 0.44 | 22.31 | 0.92 | 33.72 | 56.04 | 125.06 | 1.54
| 5_13 | 5_9 | 63.59 | 0.45 | 27.83 | 0.91 | 56.24 | 0.45 | 23.27 | 0.93 | 35.76 | 56.24 | 125.01 | 1.53
| 5_14 | 5_10 | 60.84 | 0.42 | 25.87 | 0.91 | 53.87 | 0.42 | 22.02 | 0.93 | 34.97 | 57.48 | 125.01 | 1.53
| 5_15 | 5_11 | 62.63 | 0.43 | 26.8 | 0.89 | 55.64 | 0.43 | 22.52 | 0.91 | 35.83 | 57.21 | 125.01 | 1.54
| 5_16 | 5_12 | 60.69 | 0.43 | 25.12 | 0.89 | 54 | 0.43 | 21.28 | 0.91 | 35.57 | 58.61 | 125.01 | 1.54
| 5_17 | 5_13 | 62.63 | 0.46 | 26.84 | 0.91 | 55.46 | 0.43 | 22.33 | 0.92 | 35.79 | 57.15 | 125.03 | 1.55
| 5_18 | 5_14 | 62.71 | 0.49 | 27.88 | 0.93 | 55.49 | 0.47 | 23.72 | 0.98 | 34.83 | 55.54 | 125.03 | 1.57
| 5_19 | 5_15 | 61.55 | 0.43 | 25.73 | 0.92 | 54.58 | 0.43 | 21.89 | 0.92 | 35.82 | 58.2 | 125.02 | 1.55
| 5_20 | 5_16 | 61.95 | 0.43 | 26.23 | 0.91 | 54.94 | 0.44 | 21.98 | 0.93 | 35.72 | 57.66 | 125.05 | 1.55
| 5_21 | 5_17 | 60.26 | 0.46 | 26.67 | 0.92 | 53.88 | 0.45 | 22.86 | 0.93 | 33.59 | 55.74 | 125.01 | 1.56
| 5_22 | 5_18 | 63.07 | 0.45 | 28.43 | 0.91 | 55.88 | 0.45 | 24.1 | 0.91 | 34.64 | 54.92 | 125 | 1.55
| 5_23 | 5_19 | 60.35 | 0.45 | 26.2 | 0.9 | 53.81 | 0.43 | 22.31 | 0.92 | 34.15 | 56.59 | 125.05 | 1.54
| 5_24 | 5_20 | 59.19 | 0.46 | 25.62 | 0.92 | 52.82 | 0.43 | 21.91 | 0.92 | 33.57 | 56.72 | 125.01 | 1.55
| 5_25 | 5_21 | 60.1 | 0.44 | 25.99 | 0.9 | 53.47 | 0.43 | 22.37 | 0.92 | 34.11 | 56.76 | 125.06 | 1.53
| 5_26 | 5_22 | 61.82 | 0.46 | 26.62 | 0.92 | 54.49 | 0.45 | 22.54 | 0.97 | 35.2 | 56.94 | 125 | 1.55
| 5_27 | 5_23 | 63.07 | 0.45 | 26.92 | 0.94 | 55.99 | 0.43 | 22.83 | 0.94 | 36.15 | 57.32 | 125.03 | 1.54
| 5_28 | 5_24 | 63.09 | 0.46 | 26.98 | 0.92 | 55.91 | 0.45 | 23.01 | 0.94 | 36.11 | 57.24 | 125 | 1.55
| 5_29 | 5_25 | 61.74 | 0.45 | 26.07 | 0.88 | 54.85 | 0.42 | 22.22 | 0.93 | 35.67 | 57.77 | 125 | 1.52
| 5_30 | 5_26 | 64.01 | 0.48 | 27.77 | 0.91 | 57.31 | 0.45 | 23.7 | 0.94 | 36.24 | 56.62 | 125.01 | 1.54
| 5_31 | 5_27 | 65.43 | 0.47 | 28.5 | 0.9 | 58.08 | 0.47 | 23.95 | 0.93 | 36.93 | 56.44 | 125.01 | 1.54
| 5_32 | 5_28 | 62.52 | 0.44 | 26.51 | 0.9 | 55.48 | 0.44 | 22.43 | 0.91 | 36.01 | 57.6 | 125.04 | 1.52
| 5_33 | 5_29 | 63.5 | 0.46 | 26.2 | 0.95 | 56.42 | 0.46 | 22.1 | 0.97 | 37.3 | 58.74 | 125 | 1.55
| 6_1 | 5_30 | 63.61 | 0.47 | 28.2 | 0.89 | 56.85 | 0.45 | 23.6 | 0.96 | 35.41 | 55.67 | 125.02 | 1.54
| 6_2 | 5_31 | 62.01 | 0.44 | 26.74 | 0.89 | 55.44 | 0.43 | 22.69 | 0.94 | 35.27 | 56.88 | 125.04 | 1.53
| 6_3 | 5_32 | 62.9 | 0.43 | 27.26 | 0.91 | 56.14 | 0.45 | 23.41 | 0.96 | 35.64 | 56.66 | 125.03 | 1.53
| 6_4 | 5_33 | 63.6 | 0.45 | 27.2 | 0.91 | 56.47 | 0.45 | 23.28 | 0.96 | 36.4 | 57.23 | 125.02 | 1.53
| 6_5 | 5_34 | 64.18 | 0.45 | 28.22 | 0.93 | 57.42 | 0.44 | 23.98 | 0.93 | 35.96 | 56.03 | 125.02 | 1.52
| 6_6 | 6_1 | 62.45 | 0.46 | 27.03 | 0.89 | 55.77 | 0.43 | 22.71 | 0.94 | 35.42 | 56.72 | 125.01 | 1.53
| 6_7 | 6_2 | 63.03 | 0.44 | 26.25 | 0.88 | 55.91 | 0.42 | 22.37 | 0.93 | 36.78 | 58.35 | 125.01 | 1.51
| 6_8 | 6_3 | 66.53 | 0.47 | 28.37 | 0.93 | 59.01 | 0.44 | 24 | 0.95 | 38.16 | 57.36 | 125 | 1.53
| 6_9 | 6_4 | 65.14 | 0.48 | 27.68 | 0.91 | 58.02 | 0.45 | 23.2 | 0.96 | 37.46 | 57.51 | 125.02 | 1.54
| 6_10 | 6_5 | 63.45 | 0.45 | 27.59 | 0.91 | 56.67 | 0.44 | 23.58 | 0.93 | 35.86 | 56.52 | 125.01 | 1.53
| 6_11 | 6_6 | 64.34 | 0.47 | 27.99 | 0.93 | 57.31 | 0.42 | 24.32 | 0.94 | 36.35 | 56.5 | 125.06 | 1.53
| 6_12 | 6_7 | 61.86 | 0.5 | 27.43 | 0.96 | 55.18 | 0.45 | 23.42 | 0.98 | 34.43 | 55.66 | 125.04 | 1.56
| 6_13 | 6_8 | 62.79 | 0.45 | 27.59 | 0.92 | 56.16 | 0.45 | 23.31 | 0.93 | 35.2 | 56.06 | 125.01 | 1.54
| 6_14 | 6_9 | 61.32 | 0.47 | 26.49 | 0.93 | 54.55 | 0.47 | 22.53 | 0.95 | 34.83 | 56.8 | 125.01 | 1.54
| 6_15 | 6_10 | 64.28 | 0.47 | 28.03 | 0.91 | 57.3 | 0.45 | 23.77 | 0.93 | 36.25 | 56.39 | 125.02 | 1.53
| 6_16 | 6_11 | 64.95 | 0.47 | 28.52 | 0.91 | 57.92 | 0.42 | 24.36 | 0.96 | 36.43 | 56.09 | 125.02 | 1.52
| 6_17 | 6_12 | 64.79 | 0.46 | 28.09 | 0.9 | 57.32 | 0.43 | 23.69 | 0.94 | 36.7 | 56.64 | 125.03 | 1.52
| 6_18 | 6_13 | 63.53 | 0.43 | 26.62 | 0.91 | 56.65 | 0.43 | 22.73 | 0.91 | 36.91 | 58.1 | 125 | 1.51
| 6_19 | 6_14 | 65.64 | 0.46 | 28.64 | 0.92 | 58.31 | 0.45 | 24.15 | 0.92 | 37 | 56.37 | 125.01 | 1.52
| 6_20 | 6_15 | 64.79 | 0.47 | 28.59 | 0.91 | 57.65 | 0.46 | 24.53 | 0.95 | 36.2 | 55.87 | 125.03 | 1.53
| 6_21 | 6_16 | 64.49 | 0.45 | 28.03 | 0.91 | 57.73 | 0.45 | 24.07 | 0.93 | 36.46 | 56.54 | 125.07 | 1.53
| 6_22 | 6_17 | 64.42 | 0.46 | 28.89 | 0.92 | 57.26 | 0.44 | 24.99 | 0.92 | 35.53 | 55.15 | 125.01 | 1.52
| 6_23 | 6_18 | 65.06 | 0.46 | 28.31 | 0.91 | 57.66 | 0.45 | 24.39 | 0.97 | 36.75 | 56.49 | 125.01 | 1.53
| 6_24 | 6_19 | 61.95 | 0.43 | 26.02 | 0.89 | 54.93 | 0.43 | 22.29 | 0.91 | 35.93 | 58 | 125.02 | 1.51
| 6_25 | 6_20 | 61.06 | 0.45 | 25.42 | 0.89 | 54.15 | 0.43 | 21.62 | 0.91 | 35.64 | 58.37 | 125.02 | 1.53
| 6_26 | 6_21 | 65.38 | 0.48 | 28.39 | 0.94 | 57.98 | 0.48 | 24.03 | 0.96 | 36.99 | 56.58 | 125 | 1.56
| 6_27 | 6_22 | 66.7 | 0.47 | 28.92 | 0.91 | 59.02 | 0.45 | 24.16 | 0.94 | 37.78 | 56.64 | 125.01 | 1.53
| 6_28 | 6_23 | 67.52 | 0.47 | 28.78 | 0.91 | 60.11 | 0.45 | 24.33 | 0.93 | 38.74 | 57.38 | 125.01 | 1.52
| 6_29 | 6_24 | 63.4 | 0.44 | 25.72 | 0.91 | 56.53 | 0.42 | 21.71 | 0.93 | 37.68 | 59.43 | 125.02 | 1.5
| 6_30 | 6_25 | 62.48 | 0.43 | 25.94 | 0.91 | 55.69 | 0.43 | 22.09 | 0.94 | 36.54 | 58.48 | 125.02 | 1.52
| 6_31 | 6_26 | 63.17 | 0.44 | 26.96 | 0.9 | 56.53 | 0.43 | 22.97 | 0.92 | 36.21 | 57.32 | 125.02 | 1.52
| 6_32 | 6_27 | 64.02 | 0.45 | 27.82 | 0.91 | 57.17 | 0.43 | 23.54 | 0.94 | 36.2 | 56.54 | 125.02 | 1.52
| 6_33 | 6_28 | 62.75 | 0.45 | 26.49 | 0.92 | 56.22 | 0.43 | 22.53 | 0.96 | 36.26 | 57.78 | 125.02 | 1.52
| 7_1 | 6_29 | 64.37 | 0.47 | 27.22 | 0.93 | 57.51 | 0.45 | 23.1 | 0.96 | 37.15 | 57.71 | 125.06 | 1.54
| 7_2 | 6_30 | 67.33 | 0.47 | 29.37 | 0.92 | 59.84 | 0.44 | 25.05 | 0.93 | 37.96 | 56.38 | 125.01 | 1.51
| 7_3 | 6_31 | 65.23 | 0.46 | 28.02 | 0.91 | 58.04 | 0.45 | 24.05 | 0.93 | 37.21 | 57.04 | 125.01 | 1.53
| 7_4 | 6_32 | 66.71 | 0.46 | 28.35 | 0.94 | 59.27 | 0.43 | 24.09 | 0.92 | 38.36 | 57.5 | 125.06 | 1.53
| 7_5 | 6_33 | 66.1 | 0.45 | 28.87 | 0.93 | 58.59 | 0.44 | 24.16 | 0.93 | 37.23 | 56.32 | 125.01 | 1.53
| 7_6 | 6_34 | 65.3 | 0.47 | 28.97 | 0.91 | 57.8 | 0.44 | 24.54 | 0.93 | 36.33 | 55.64 | 125.01 | 1.54
| 7_7 | 7_1 | 61.16 | 0.5 | 26.72 | 0.94 | 53.85 | 0.45 | 22.34 | 0.98 | 34.44 | 56.31 | 125.03 | 1.56
| 7_8 | 7_2 | 61.57 | *0.73 | 26.75 | *1.19 | 54.59 | 0.7 | 22.57 | 1.21 | 34.82 | 56.55 | 125.02 | *1.80
| 7_9 | 7_3 | 63.47 | *0.68 | 28.19 | *1.14 | 56.4 | 0.67 | 24.05 | 1.16 | 35.28 | 55.59 | 125.02 | *1.73
| 7_10 | 7_4 | 60.48 | 0.58 | 25.98 | 1.02 | 53.99 | 0.55 | 21.84 | 1.07 | 34.5 | 57.04 | 125.02 | 1.64
| 7_11 | 7_5 | 62.87 | 0.48 | 27.85 | 0.94 | 55.97 | 0.47 | 23.57 | 0.96 | 35.02 | 55.7 | 125.02 | 1.54
| 7_12 | 7_6 | 63.65 | 0.48 | 28.02 | 0.94 | 57.01 | 0.45 | 23.85 | 0.94 | 35.63 | 55.98 | 125.03 | 1.53
| 7_13 | 7_7 | 64.1 | 0.47 | 27.26 | 0.93 | 57.04 | 0.47 | 22.64 | 0.98 | 36.84 | 57.47 | 125.01 | 1.55
| 7_14 | 7_8 | 65.64 | 0.47 | 28.7 | 0.93 | 58.52 | 0.46 | 24.56 | 0.95 | 36.94 | 56.28 | 125.02 | 1.52
| 7_15 | 7_9 | 64.79 | 0.48 | 28.27 | 0.94 | 57.31 | 0.48 | 23.77 | 0.96 | 36.52 | 56.37 | 125 | 1.54
| 7_16 | 7_10 | 62.7 | 0.51 | 28.6 | 0.94 | 56.03 | 0.51 | 24.4 | 0.99 | 34.1 | 54.39 | 125.03 | 1.54
| 7_17 | 7_11 | 61.99 | 0.5 | 27.47 | 0.96 | 55.64 | 0.5 | 23.14 | 0.96 | 34.52 | 55.69 | 125.01 | 1.56
| 7_18 | 7_12 | 61.35 | 0.5 | 26.96 | 0.94 | 54.9 | 0.48 | 23.14 | 0.97 | 34.39 | 56.06 | 125.04 | 1.54
| 7_19 | 7_13 | 63.54 | 0.51 | 29.21 | 0.95 | 56.98 | 0.49 | 25.17 | 1.01 | 34.33 | 54.03 | 125.02 | 1.56
| 7_20 | 7_14 | 63.3 | 0.45 | 28.18 | 0.91 | 56.47 | 0.45 | 24.13 | 0.94 | 35.12 | 55.48 | 125.06 | 1.52
| 7_21 | 7_15 | 63.43 | 0.48 | 29.92 | 0.89 | 56.22 | 0.47 | 25.29 | 0.92 | 33.51 | 52.83 | 125.01 | 1.5
| 7_22 | 7_16 | 63.09 | 0.44 | 27.92 | 0.91 | 54.06 | 0.42 | 21.4 | 0.96 | 35.17 | 55.75 | 125 | 1.54
| 7_23 | 7_17 | 68.46 | 0.47 | 31.31 | 0.94 | 58.84 | 0.43 | 24.6 | 0.96 | 37.15 | 54.27 | 125.05 | 1.52
| 7_24 | 7_18 | 60.46 | 0.42 | 27.37 | 0.91 | 53.22 | 0.43 | 22.15 | 0.96 | 33.09 | 54.73 | 125.02 | 1.53
| 7_25 | 7_19 | 60.05 | 0.55 | 26.26 | 0.99 | 53.39 | 0.53 | 21.97 | 1.04 | 33.79 | 56.27 | 125 | 1.63
| 7_26 | 7_20 | 64.68 | 0.5 | 28.06 | 0.99 | 57.19 | 0.47 | 23.1 | 1.03 | 36.62 | 56.62 | 125.03 | 1.59
| 7_27 | 7_21 | 65.81 | 0.45 | 28.74 | 0.94 | 58.55 | 0.45 | 23.78 | 0.98 | 37.07 | 56.33 | 125 | 1.54
| 7_28 | 7_22 | 59.37 | 0.44 | 25.8 | 0.93 | 52.97 | 0.42 | 21.61 | 0.96 | 33.57 | 56.54 | 125.01 | 1.55
| 7_29 | 7_23 | 60.36 | 0.43 | 26.23 | 0.92 | 53.58 | 0.45 | 22.25 | 0.94 | 34.13 | 56.54 | 125.03 | 1.56
| 7_30 | 7_24 | 61.06 | 0.45 | 26.6 | 0.92 | 54.33 | 0.41 | 22.43 | 0.97 | 34.46 | 56.44 | 125.03 | 1.54
| 7_31 | 7_25 | 60.74 | 0.43 | 25.21 | 0.89 | 54.26 | 0.43 | 21.41 | 0.94 | 35.53 | 58.5 | 125.01 | 1.53
| 7_32 | 7_26 | 59.78 | 0.42 | 25.7 | 0.91 | 53.69 | 0.42 | 21.86 | 0.93 | 34.08 | 57.01 | 125.02 | 1.54
| 7_33 | 7_27 | 59.74 | 0.44 | 26.39 | 0.89 | 53.46 | 0.44 | 22.43 | 0.95 | 33.35 | 55.83 | 125.03 | 1.55
| 8_1 | 7_28 | 59.86 | 0.47 | 25.64 | 0.93 | 53.39 | 0.45 | 21.84 | 0.93 | 34.22 | 57.17 | 125.07 | 1.57
| 8_2 | 7_29 | 59.48 | 0.43 | 25.2 | 0.89 | 53.13 | 0.43 | 21.44 | 0.92 | 34.28 | 57.63 | 125.03 | 1.54
| 8_3 | 7_30 | 59.32 | 0.43 | 25.53 | 0.91 | 52.99 | 0.43 | 21.8 | 0.91 | 33.79 | 56.96 | 125.01 | 1.54
| 8_4 | 7_31 | 59.72 | 0.43 | 25.63 | 0.89 | 53.4 | 0.43 | 21.48 | 0.96 | 34.09 | 57.08 | 125.02 | 1.54
| 8_5 | 7_32 | 61.46 | 0.44 | 27.17 | 0.92 | 54.91 | 0.43 | 22.76 | 0.95 | 34.29 | 55.79 | 125.07 | 1.54
| 8_6 | 7_33 | 60.56 | 0.42 | 25.88 | 0.9 | 53.76 | 0.44 | 21.72 | 0.93 | 34.68 | 57.27 | 125 | 1.53
| 8_7 | 7_34 | 60.76 | 0.45 | 25.76 | 0.91 | 54.11 | 0.42 | 22 | 0.93 | 35 | 57.6 | 125.04 | 1.55
| 8_8 | 8_1 | 58.71 | 0.43 | 25.71 | 0.88 | 52.37 | 0.43 | 21.82 | 0.94 | 33 | 56.21 | 125.04 | 1.54
| 8_9 | 8_2 | 58.28 | 0.44 | 25.35 | 0.93 | 52.14 | 0.44 | 21.62 | 0.91 | 32.93 | 56.5 | 125.04 | 1.53
| 8_10 | 8_3 | 58.36 | 0.44 | 25.85 | 0.92 | 52.11 | 0.42 | 21.98 | 0.9 | 32.51 | 55.71 | 125.02 | 1.54
| 8_11 | 8_4 | 59.55 | 0.45 | 25.94 | 0.91 | 53.17 | 0.42 | 22.15 | 0.96 | 33.61 | 56.44 | 125.03 | 1.54
| 8_12 | 8_5 | 59.77 | 0.43 | 26.09 | 0.92 | 53.5 | 0.43 | 22.21 | 0.94 | 33.68 | 56.35 | 125.02 | 1.54
| 8_13 | 8_6 | 58.84 | 0.45 | 26.22 | 0.91 | 52.55 | 0.42 | 22.48 | 0.91 | 32.62 | 55.44 | 125.06 | 1.54
| 8_14 | 8_7 | 60.7 | 0.43 | 26.13 | 0.89 | 54.21 | 0.45 | 22.11 | 0.94 | 34.57 | 56.95 | 125.03 | 1.54
| 8_15 | 8_8 | 61.27 | 0.43 | 25.71 | 0.91 | 54.3 | 0.45 | 21.54 | 0.94 | 35.56 | 58.04 | 125.06 | 1.54
| 8_16 | 8_9 | 61.5 | 0.43 | 26.71 | 0.92 | 54.38 | 0.43 | 22.76 | 0.93 | 34.79 | 56.57 | 125.01 | 1.54
| 8_17 | 8_10 | 61.08 | 0.44 | 27.58 | 0.88 | 54.44 | 0.42 | 23.26 | 0.93 | 33.5 | 54.85 | 125.03 | 1.54
| 8_18 | 8_11 | 59.75 | 0.45 | 26.42 | 0.91 | 53.11 | 0.42 | 22.4 | 0.93 | 33.33 | 55.78 | 125.04 | 1.55
| 8_19 | 8_12 | 61.38 | 0.44 | 25.97 | 0.93 | 54.65 | 0.41 | 21.85 | 0.93 | 35.41 | 57.69 | 125.04 | 1.55
| 8_20 | 8_13 | 59.37 | 0.45 | 25.89 | 0.92 | 52.94 | 0.45 | 21.89 | 0.98 | 33.48 | 56.39 | 125.02 | 1.55
| 8_21 | 8_14 | 59.04 | 0.44 | 26.9 | 0.89 | 52.83 | 0.45 | 22.89 | 0.93 | 32.14 | 54.44 | 125.03 | 1.54
| 8_22 | 8_15 | 59.67 | 0.43 | 26.31 | 0.91 | 53.57 | 0.42 | 22.43 | 0.94 | 33.36 | 55.91 | 125.04 | 1.54
| 8_23 | 8_16 | 61.16 | 0.43 | 26.29 | 0.91 | 54.4 | 0.42 | 22.33 | 0.93 | 34.87 | 57.01 | 125.01 | 1.54
| 8_24 | 8_17 | 61.4 | 0.44 | 26.3 | 0.91 | 54.54 | 0.41 | 22.28 | 0.93 | 35.1 | 57.17 | 125.02 | 1.52
| 8_25 | 8_18 | 59.67 | 0.43 | 26.46 | 0.92 | 53.23 | 0.41 | 22.69 | 0.89 | 33.21 | 55.66 | 125 | 1.53
| 8_26 | 8_19 | 60.3 | 0.44 | 26.05 | 0.9 | 53.8 | 0.44 | 22.09 | 0.92 | 34.25 | 56.8 | 125.07 | 1.54
| 8_27 | 8_20 | 61.76 | 0.44 | 26.86 | 0.91 | 54.92 | 0.44 | 22.67 | 0.96 | 34.9 | 56.51 | 125 | 1.55
| 8_28 | 8_21 | 60.96 | 0.43 | 26.45 | 0.92 | 54.33 | 0.43 | 22.64 | 0.94 | 34.51 | 56.61 | 125.03 | 1.55
| 8_29 | 8_22 | 61.42 | 0.44 | 26.51 | 0.93 | 55.15 | 0.42 | 22.82 | 0.93 | 34.91 | 56.84 | 125.04 | 1.55
| 8_30 | 8_23 | 60.81 | 0.45 | 25.84 | 0.89 | 54.51 | 0.42 | 21.94 | 0.93 | 34.97 | 57.51 | 125.06 | 1.54
| 8_31 | 8_24 | 60 | 0.44 | 24.64 | 0.9 | 53.66 | 0.42 | 21.06 | 0.93 | 35.36 | 58.93 | 125.04 | 1.54
| 8_32 | 8_25 | 58.84 | 0.44 | 24.11 | 0.9 | 52.78 | 0.42 | 20.65 | 0.93 | 34.73 | 59.02 | 125.02 | 1.55
| 8_33 | 8_26 | 61.28 | 0.43 | 26 | 0.91 | 54.46 | 0.43 | 21.95 | 0.92 | 35.28 | 57.57 | 125.05 | 1.56
| 9_1 | 8_27 | 62.56 | 0.44 | 26.53 | 0.93 | 55.79 | 0.44 | 22.54 | 0.92 | 36.03 | 57.59 | 125.02 | 1.55
| 9_2 | 8_28 | 62.07 | 0.43 | 26.39 | 0.88 | 55.42 | 0.42 | 21.99 | 0.96 | 35.68 | 57.48 | 125.04 | 1.53
| 9_3 | 8_29 | 60.5 | 0.42 | 25.04 | 0.89 | 53.9 | 0.42 | 21.1 | 0.91 | 35.46 | 58.61 | 125.01 | 1.54
| 9_4 | 8_30 | 59.04 | 0.43 | 24.83 | 0.9 | 52.78 | 0.41 | 21.13 | 0.93 | 34.21 | 57.94 | 125 | 1.53
| 9_5 | 8_31 | 60.03 | 0.44 | 26.02 | 0.9 | 53.43 | 0.44 | 22.16 | 0.96 | 34.01 | 56.66 | 125.03 | 1.56
| 9_6 | 8_32 | 60.64 | 0.44 | 26.33 | 0.91 | 54.05 | 0.45 | 22.27 | 0.96 | 34.31 | 56.58 | 125.02 | 1.55
| 9_7 | 8_33 | 59.09 | 0.43 | 24.95 | 0.9 | 52.75 | 0.41 | 21.23 | 0.93 | 34.14 | 57.78 | 125 | 1.54
| 9_8 | 8_34 | 61.71 | 0.45 | 26.18 | 0.91 | 55.06 | 0.42 | 22.13 | 0.96 | 35.53 | 57.58 | 125.02 | 1.55
| 9_9 | 9_1 | 62.18 | 0.43 | 26.32 | 0.89 | 55.16 | 0.42 | 22.31 | 0.94 | 35.86 | 57.67 | 125.01 | 1.51
| 9_10 | 9_2 | 60.03 | 0.44 | 25.25 | 0.91 | 53.66 | 0.4 | 21.54 | 0.94 | 34.78 | 57.94 | 125.01 | 1.54
| 9_11 | 9_3 | 60.67 | 0.44 | 26.25 | 0.93 | 54.13 | 0.41 | 22.35 | 0.93 | 34.42 | 56.73 | 125.02 | 1.53
| 9_12 | 9_4 | 61.38 | 0.43 | 26.55 | 0.89 | 54.55 | 0.43 | 22.31 | 0.92 | 34.83 | 56.74 | 125.03 | 1.53
| 9_13 | 9_5 | 60.96 | 0.42 | 26.07 | 0.9 | 54.45 | 0.41 | 22.04 | 0.92 | 34.89 | 57.23 | 125.05 | 1.55
| 9_14 | 9_6 | 61.05 | 0.43 | 25.7 | 0.89 | 54.53 | 0.42 | 21.47 | 0.96 | 35.35 | 57.9 | 125.02 | 1.55
| 9_15 | 9_7 | 60.93 | 0.44 | 26.4 | 0.9 | 54.13 | 0.41 | 22.31 | 0.92 | 34.53 | 56.67 | 125.03 | 1.54
| 9_16 | 9_8 | 59.44 | 0.45 | 25.93 | 0.94 | 53.1 | 0.45 | 21.84 | 0.93 | 33.51 | 56.38 | 125 | 1.54
| 9_17 | 9_9 | 60.59 | 0.43 | 26.01 | 0.91 | 53.83 | 0.42 | 21.89 | 0.93 | 34.58 | 57.07 | 125.02 | 1.54
| 9_18 | 9_10 | 62.59 | 0.43 | 26.47 | 0.92 | 55.72 | 0.43 | 22.25 | 0.97 | 36.12 | 57.71 | 125.02 | 1.52
| 9_19 | 9_11 | 59.47 | 0.45 | 26.7 | 0.89 | 53.14 | 0.43 | 22.66 | 0.91 | 32.77 | 55.1 | 125.01 | 1.53
| 9_20 | 9_12 | 59.44 | 0.43 | 26.31 | 0.89 | 53.06 | 0.43 | 22.53 | 0.94 | 33.13 | 55.74 | 125.01 | 1.55
| 9_21 | 9_13 | 59.3 | 0.42 | 26.3 | 0.91 | 53.03 | 0.42 | 22.38 | 0.95 | 33 | 55.65 | 125.03 | 1.54
| 9_22 | 9_14 | 61.32 | 0.42 | 26.29 | 0.9 | 54.02 | 0.41 | 22.16 | 0.9 | 35.03 | 57.13 | 125.03 | 1.5
| 9_23 | 9_15 | 61.84 | 0.43 | 26.28 | 0.92 | 54.9 | 0.41 | 22.38 | 0.92 | 35.56 | 57.5 | 125.02 | 1.52
| 9_24 | 9_16 | 60.89 | 0.42 | 25.36 | 0.91 | 54.13 | 0.42 | 21.46 | 0.91 | 35.53 | 58.35 | 125.05 | 1.5
| 9_25 | 9_17 | 61.33 | 0.43 | 25.64 | 0.92 | 54.38 | 0.43 | 21.41 | 0.92 | 35.69 | 58.19 | 125.06 | 1.52
| 9_26 | 9_18 | 63.77 | 0.45 | 27.11 | 0.93 | 56.61 | 0.44 | 22.67 | 0.97 | 36.66 | 57.49 | 125.04 | 1.52
| 9_27 | 9_19 | 61.1 | 0.43 | 25.72 | 0.92 | 54.31 | 0.43 | 21.74 | 0.94 | 35.38 | 57.91 | 125.04 | 1.54
| 9_28 | 9_20 | 60.68 | 0.42 | 24.92 | 0.9 | 53.59 | 0.42 | 20.92 | 0.96 | 35.76 | 58.93 | 125.03 | 1.54
| 9_29 | 9_21 | 62.21 | 0.41 | 25.13 | 0.9 | 55.66 | 0.41 | 20.89 | 0.92 | 37.08 | 59.6 | 125.05 | 1.53
| 9_30 | 9_22 | 61.8 | 0.45 | 25.7 | 0.93 | 55.11 | 0.43 | 21.36 | 0.99 | 36.1 | 58.41 | 125.01 | 1.55
| 9_31 | 9_23 | 64.43 | 0.43 | 28.09 | 0.92 | 57.3 | 0.43 | 23.51 | 0.94 | 36.34 | 56.4 | 125.01 | 1.51
| 9_32 | 9_24 | 62.64 | 0.49 | 27.02 | 0.93 | 55.6 | 0.46 | 22.59 | 1 | 35.62 | 56.86 | 125.03 | 1.58
| 9_33 | 9_25 | 62.72 | 0.46 | 25.89 | 0.94 | 56.38 | 0.43 | 22.2 | 0.99 | 36.83 | 58.72 | 125.03 | 1.58
| 10_1 | 9_26 | 62.19 | 0.47 | 26.25 | 0.91 | 55.7 | 0.42 | 21.96 | 0.98 | 35.94 | 57.79 | 125.02 | 1.53
| 10_2 | 9_27 | 61.7 | 0.43 | 25.91 | 0.92 | 54.96 | 0.43 | 21.69 | 0.94 | 35.79 | 58.01 | 125.01 | 1.54
| 10_3 | 9_28 | 61.58 | 0.43 | 25.29 | 0.91 | 54.83 | 0.42 | 21.12 | 0.96 | 36.29 | 58.93 | 125 | 1.54
| 10_4 | 9_29 | 63.14 | 0.46 | 25.61 | 0.94 | 56.62 | 0.41 | 21.78 | 0.97 | 37.53 | 59.44 | 125.04 | 1.55
| 10_5 | 9_30 | 62.87 | 0.44 | 25.66 | 0.9 | 55.94 | 0.44 | 21.5 | 0.96 | 37.21 | 59.19 | 125.01 | 1.53
| 10_6 | 9_31 | 62.32 | 0.45 | 25.59 | 0.93 | 55.43 | 0.42 | 21.74 | 0.98 | 36.73 | 58.94 | 125.02 | 1.55
| 10_7 | 9_32 | 62.23 | 0.47 | 25.82 | 0.93 | 55.45 | 0.44 | 21.71 | 0.95 | 36.41 | 58.51 | 125.02 | 1.55
| 10_8 | 9_33 | 63.08 | 0.47 | 26.38 | 0.93 | 56.05 | 0.47 | 22.3 | 1.01 | 36.7 | 58.18 | 125.02 | 1.57
| 10_9 | 9_34 | 61.21 | 0.47 | 25.43 | 0.93 | 54.46 | 0.45 | 21.4 | 0.96 | 35.78 | 58.45 | 125 | 1.57
| 10_10 | 10_1 | 62.06 | 0.44 | 25.91 | 0.92 | 55.44 | 0.42 | 21.8 | 0.93 | 36.15 | 58.25 | 125.03 | 1.52
| 10_11 | 10_2 | 61.76 | 0.44 | 25.09 | 0.93 | 55.23 | 0.44 | 21.16 | 0.96 | 36.67 | 59.37 | 125.01 | 1.54
| 10_12 | 10_3 | 63.28 | 0.45 | 25.39 | 0.93 | 56.35 | 0.45 | 21.5 | 0.98 | 37.89 | 59.88 | 125.03 | 1.53
| 10_13 | 10_4 | 64.21 | 0.43 | 26.38 | 0.91 | 56.65 | 0.42 | 21.77 | 0.93 | 37.83 | 58.92 | 125.01 | 1.53
| 10_14 | 10_5 | 61.49 | 0.42 | 25.22 | 0.91 | 54.57 | 0.42 | 21.2 | 0.96 | 36.27 | 58.99 | 125.03 | 1.54
| 10_15 | 10_6 | 63.38 | 0.42 | 26.28 | 0.9 | 56.33 | 0.42 | 22.11 | 0.95 | 37.1 | 58.54 | 125.02 | 1.53
| 10_16 | 10_7 | 60.78 | 0.43 | 25.46 | 0.91 | 54.13 | 0.43 | 21.58 | 0.94 | 35.32 | 58.11 | 125 | 1.53
| 10_17 | 10_8 | 61.64 | 0.45 | 26.79 | 0.9 | 54.82 | 0.42 | 22.68 | 0.93 | 34.85 | 56.54 | 125.06 | 1.54
| 10_18 | 10_9 | 63.48 | 0.45 | 27.2 | 0.9 | 56.28 | 0.44 | 22.67 | 0.96 | 36.28 | 57.15 | 125.03 | 1.53
| 10_19 | 10_10 | 62.92 | 0.46 | 26.94 | 0.95 | 56.21 | 0.43 | 22.74 | 0.96 | 35.98 | 57.18 | 125.06 | 1.53
| 10_20 | 10_11 | 63.58 | 0.45 | 27.25 | 0.94 | 56.21 | 0.43 | 22.36 | 0.97 | 36.33 | 57.14 | 125.03 | 1.53
| 10_21 | 10_12 | 63.54 | 0.45 | 26.64 | 0.94 | 56.38 | 0.43 | 22.12 | 0.96 | 36.9 | 58.07 | 125.01 | 1.53
| 10_22 | 10_13 | 64.81 | 0.43 | 27.75 | 0.92 | 57.6 | 0.43 | 23.16 | 0.94 | 37.06 | 57.18 | 125.02 | 1.53
| 10_23 | 10_14 | 64.73 | 0.43 | 27.73 | 0.92 | 57.7 | 0.43 | 23.11 | 0.91 | 37 | 57.16 | 125.01 | 1.52
| 10_24 | 10_15 | 63.08 | 0.43 | 26.25 | 0.9 | 55.89 | 0.43 | 21.42 | 0.95 | 36.83 | 58.39 | 125.03 | 1.54
| 10_25 | 10_16 | 61.94 | 0.43 | 26.07 | 0.92 | 55.31 | 0.43 | 22.05 | 0.94 | 35.87 | 57.91 | 125.02 | 1.53
| 10_26 | 10_17 | 61.15 | 0.46 | 26.3 | 0.92 | 54.76 | 0.43 | 22.31 | 0.97 | 34.85 | 56.99 | 125.03 | 1.54
| 10_27 | 10_18 | 62.74 | 0.43 | 26.23 | 0.92 | 55.84 | 0.43 | 21.92 | 0.98 | 36.51 | 58.19 | 125.01 | 1.53
| 10_28 | 10_19 | 61.75 | 0.42 | 26.52 | 0.94 | 55.24 | 0.42 | 22.46 | 0.93 | 35.23 | 57.05 | 125.01 | 1.52
| 10_29 | 10_20 | 61.85 | 0.43 | 26.21 | 0.91 | 55.39 | 0.42 | 22.21 | 0.94 | 35.64 | 57.62 | 125.02 | 1.54
| 10_30 | 10_21 | 61.33 | 0.43 | 25.61 | 0.92 | 54.94 | 0.41 | 21.62 | 0.97 | 35.72 | 58.24 | 125.01 | 1.53
| 10_31 | 10_22 | 64.5 | 0.45 | 27 | 0.91 | 57.29 | 0.4 | 22.73 | 0.96 | 37.5 | 58.14 | 125.01 | 1.51
| 10_32 | 10_23 | 64.12 | 0.44 | 27.08 | 0.9 | 57.16 | 0.41 | 22.6 | 0.93 | 37.04 | 57.77 | 125 | 1.5
| 10_33 | 10_24 | 63.54 | 0.44 | 26.53 | 0.9 | 56.31 | 0.41 | 22.39 | 0.9 | 37.01 | 58.25 | 125.04 | 1.51
| 11_1 | 10_25 | 64.42 | 0.43 | 27.23 | 0.92 | 57.05 | 0.43 | 22.8 | 0.95 | 37.19 | 57.73 | 125.02 | 1.53
| 11_2 | 10_26 | 62.45 | 0.44 | 26.97 | 0.9 | 55.42 | 0.41 | 22.59 | 0.92 | 35.48 | 56.81 | 125.03 | 1.52
| 11_3 | 10_27 | 64.12 | 0.43 | 27.59 | 0.89 | 56.79 | 0.43 | 23.45 | 0.92 | 36.53 | 56.97 | 125.02 | 1.52
| 11_4 | 10_28 | 62.09 | 0.44 | 26.1 | 0.92 | 55.28 | 0.44 | 22.13 | 0.95 | 35.99 | 57.96 | 125 | 1.54
| 11_5 | 10_29 | 60.68 | 0.44 | 25.83 | 0.93 | 54.2 | 0.42 | 21.81 | 0.93 | 34.85 | 57.43 | 125.01 | 1.53
| 11_6 | 10_30 | 62.03 | 0.43 | 26.27 | 0.89 | 55.41 | 0.43 | 22.13 | 0.96 | 35.76 | 57.65 | 125.01 | 1.53
| 11_7 | 10_31 | 61.97 | 0.45 | 26.14 | 0.89 | 55.46 | 0.43 | 21.79 | 0.94 | 35.83 | 57.82 | 125.02 | 1.53
| 11_8 | 10_32 | 63.59 | 0.43 | 26.3 | 0.91 | 56.6 | 0.42 | 21.53 | 0.96 | 37.29 | 58.64 | 125.02 | 1.52
| 11_9 | 10_33 | 62.68 | 0.43 | 26.21 | 0.92 | 55.81 | 0.41 | 22.05 | 0.97 | 36.47 | 58.18 | 125.01 | 1.52
| 11_10 | 10_34 | 63.31 | 0.42 | 26.25 | 0.9 | 56.48 | 0.42 | 21.69 | 0.93 | 37.06 | 58.54 | 125.03 | 1.52
| 11_11 | 11_1 | 62.87 | 0.43 | 26.61 | 0.89 | 56.08 | 0.43 | 22.59 | 0.94 | 36.26 | 57.67 | 125.02 | 1.5
| 11_12 | 11_2 | 61.41 | 0.42 | 25.92 | 0.91 | 54.55 | 0.42 | 21.94 | 0.93 | 35.49 | 57.79 | 125.02 | 1.53
| 11_13 | 11_3 | 63.93 | 0.44 | 27.65 | 0.92 | 56.9 | 0.43 | 23.38 | 0.97 | 36.28 | 56.75 | 125.03 | 1.53
| 11_14 | 11_4 | 63.71 | 0.44 | 27.21 | 0.92 | 56.51 | 0.41 | 23.2 | 0.95 | 36.5 | 57.29 | 125.02 | 1.53
| 11_15 | 11_5 | 63.17 | 0.43 | 27.54 | 0.91 | 56.1 | 0.43 | 22.99 | 0.96 | 35.63 | 56.4 | 125.03 | 1.54
| 11_16 | 11_6 | 63.28 | 0.43 | 27.08 | 0.91 | 56.25 | 0.42 | 23.04 | 0.94 | 36.2 | 57.21 | 125.02 | 1.53
| 11_17 | 11_7 | 62.35 | 0.44 | 26.52 | 0.9 | 55.33 | 0.41 | 22.57 | 0.94 | 35.83 | 57.47 | 125.03 | 1.53
| 11_18 | 11_8 | 61.57 | 0.43 | 25.81 | 0.92 | 54.79 | 0.4 | 21.6 | 0.96 | 35.76 | 58.08 | 125.03 | 1.54
| 11_19 | 11_9 | 61.8 | 0.43 | 26.49 | 0.92 | 54.9 | 0.43 | 22.17 | 0.94 | 35.31 | 57.14 | 125.01 | 1.54
| 11_20 | 11_10 | 64.11 | 0.43 | 27.8 | 0.91 | 56.99 | 0.42 | 23.21 | 0.93 | 36.31 | 56.64 | 125.02 | 1.51
| 11_21 | 11_11 | 65.01 | 0.45 | 28.19 | 0.89 | 57.85 | 0.42 | 23.71 | 0.93 | 36.82 | 56.64 | 125.03 | 1.51
| 11_22 | 11_12 | 64.44 | 0.45 | 28.16 | 0.91 | 57.25 | 0.42 | 23.49 | 0.91 | 36.28 | 56.3 | 125.02 | 1.52
| 11_23 | 11_13 | 64.71 | 0.45 | 28.35 | 0.92 | 57.49 | 0.45 | 23.77 | 0.94 | 36.36 | 56.19 | 125 | 1.53
| 11_24 | 11_14 | 64.47 | 0.47 | 28.71 | 0.96 | 57.28 | 0.44 | 24.13 | 0.96 | 35.76 | 55.47 | 125.01 | 1.56
| 11_25 | 11_15 | 59.92 | 0.45 | 25.79 | 0.91 | 53.44 | 0.42 | 22.01 | 0.96 | 34.13 | 56.96 | 125.02 | 1.54
| 11_26 | 11_16 | 61.72 | 0.45 | 26.64 | 0.91 | 55.22 | 0.44 | 22.54 | 0.93 | 35.08 | 56.84 | 125 | 1.53
| 11_27 | 11_17 | 62.54 | 0.43 | 26.12 | 0.89 | 55.37 | 0.43 | 21.73 | 0.94 | 36.42 | 58.23 | 125.01 | 1.53
| 11_28 | 11_18 | 62.66 | 0.44 | 27.56 | 0.93 | 55.89 | 0.44 | 23.39 | 0.95 | 35.1 | 56.02 | 125 | 1.53
| 11_29 | 11_19 | 61.59 | 0.44 | 27.47 | 0.93 | 54.82 | 0.41 | 23.17 | 0.93 | 34.12 | 55.4 | 125.01 | 1.52
| 11_30 | 11_20 | 60.22 | 0.45 | 27.71 | 0.89 | 53.74 | 0.45 | 23.44 | 0.94 | 32.51 | 53.99 | 125.03 | 1.54
| 11_31 | 11_21 | 61.79 | 0.45 | 27.05 | 0.91 | 54.87 | 0.42 | 22.69 | 0.93 | 34.74 | 56.22 | 125.02 | 1.53
| 11_32 | 11_22 | 61.27 | 0.42 | 26.87 | 0.91 | 54.5 | 0.42 | 22.53 | 0.91 | 34.4 | 56.14 | 125 | 1.54
| 11_33 | 11_23 | 59.19 | 0.45 | 26.82 | 0.91 | 53.09 | 0.43 | 22.99 | 0.92 | 32.37 | 54.69 | 125.02 | 1.53
| 12_1 | 11_24 | 62.8 | 0.43 | 26.41 | 0.91 | 55.49 | 0.43 | 22.06 | 0.94 | 36.39 | 57.95 | 125.02 | 1.52
| 12_2 | 11_25 | 60.77 | 0.43 | 25.48 | 0.92 | 53.97 | 0.41 | 21.14 | 0.92 | 35.29 | 58.07 | 125.01 | 1.53
| 12_3 | 11_26 | 61.11 | 0.44 | 25.9 | 0.88 | 54.18 | 0.42 | 21.22 | 0.94 | 35.21 | 57.62 | 125.01 | 1.55
| 12_4 | 11_27 | 60.56 | 0.44 | 25.53 | 0.89 | 53.34 | 0.41 | 21.07 | 0.94 | 35.03 | 57.84 | 125 | 1.53
| 12_5 | 11_28 | 60.38 | 0.48 | 26.53 | 0.92 | 53.4 | 0.46 | 21.94 | 0.97 | 33.85 | 56.06 | 125.01 | 1.58
| 12_6 | 11_29 | 59.18 | 0.48 | 25.09 | 0.94 | 52.86 | 0.47 | 21.21 | 0.96 | 34.09 | 57.6 | 125.03 | 1.58
| 12_7 | 11_30 | 60.9 | 0.46 | 27.14 | 0.95 | 54.23 | 0.46 | 22.9 | 1 | 33.76 | 55.44 | 125.03 | 1.57
| 12_8 | 11_31 | 61.65 | 0.45 | 26.61 | 0.94 | 54.97 | 0.45 | 22.49 | 0.98 | 35.04 | 56.84 | 125.01 | 1.57
| 12_9 | 11_32 | 61.37 | 0.43 | 26.76 | 0.91 | 54.5 | 0.43 | 22.82 | 0.96 | 34.61 | 56.4 | 125.05 | 1.56
| 12_10 | 11_33 | 60.08 | 0.44 | 25.08 | 0.93 | 53.66 | 0.42 | 20.87 | 0.95 | 35 | 58.26 | 125 | 1.55
| 12_11 | 11_34 | 62.54 | 0.43 | 26.76 | 0.91 | 55.75 | 0.41 | 22.6 | 0.96 | 35.78 | 57.21 | 125.05 | 1.53
| 12_12 | 12_1 | 62.69 | 0.43 | 26.33 | 0.89 | 55.92 | 0.41 | 22.21 | 0.97 | 36.36 | 58 | 125.02 | 1.54
| 12_13 | 12_2 | 62.14 | 0.45 | 26.36 | 0.91 | 55.01 | 0.44 | 21.88 | 0.96 | 35.78 | 57.58 | 125.03 | 1.55
| 12_14 | 12_3 | 60.96 | 0.47 | 26.14 | 0.93 | 54.19 | 0.44 | 21.91 | 0.96 | 34.82 | 57.12 | 125.01 | 1.56
| 12_15 | 12_4 | 59.54 | 0.44 | 25.39 | 0.93 | 53.07 | 0.45 | 21.45 | 0.93 | 34.15 | 57.36 | 125.01 | 1.54
| 12_16 | 12_5 | 60.93 | 0.44 | 26.37 | 0.92 | 53.95 | 0.42 | 22.04 | 0.93 | 34.56 | 56.72 | 125.01 | 1.54
| 12_17 | 12_6 | 60.78 | 0.41 | 26.71 | 0.87 | 53.96 | 0.43 | 22.73 | 0.92 | 34.07 | 56.05 | 125 | 1.54
| 12_18 | 12_7 | 60.76 | 0.45 | 26.64 | 0.91 | 54.06 | 0.45 | 22.49 | 0.93 | 34.12 | 56.16 | 125.04 | 1.55
| 12_19 | 12_8 | 61.13 | 0.44 | 26.16 | 0.93 | 54.28 | 0.44 | 22.17 | 0.95 | 34.97 | 57.21 | 125.08 | 1.55
| 12_20 | 12_9 | 61.94 | 0.43 | 27.03 | 0.87 | 54.94 | 0.41 | 22.54 | 0.93 | 34.91 | 56.36 | 125.02 | 1.53
| 12_21 | 12_10 | 61.15 | 0.43 | 26.1 | 0.9 | 54.21 | 0.41 | 21.93 | 0.92 | 35.05 | 57.32 | 125.02 | 1.52
| 12_22 | 12_11 | 62.04 | 0.43 | 26.75 | 0.89 | 55.09 | 0.43 | 22.52 | 0.94 | 35.29 | 56.88 | 125.03 | 1.52
| 12_23 | 12_12 | 63.14 | 0.43 | 27 | 0.91 | 55.97 | 0.43 | 22.71 | 0.94 | 36.14 | 57.24 | 125.03 | 1.54
| 12_24 | 12_13 | 61.92 | 0.44 | 26.73 | 0.9 | 55.22 | 0.44 | 22.95 | 0.92 | 35.19 | 56.83 | 125.03 | 1.54
| 12_25 | 12_14 | 61.41 | 0.44 | 27.39 | 0.9 | 54.77 | 0.42 | 23.34 | 0.95 | 34.02 | 55.4 | 125.06 | 1.54
| 12_26 | 12_15 | 62.27 | 0.43 | 27.97 | 0.92 | 55.42 | 0.43 | 23.82 | 0.92 | 34.3 | 55.08 | 125 | 1.55
| 12_27 | 12_16 | 61.18 | 0.46 | 27.76 | 0.91 | 54.7 | 0.44 | 23.61 | 0.93 | 33.42 | 54.63 | 125.01 | 1.55
| 12_28 | 12_17 | 62.24 | 0.45 | 27.72 | 0.94 | 55.22 | 0.45 | 23.26 | 0.97 | 34.52 | 55.46 | 125 | 1.56
| 12_29 | 12_18 | 61.51 | 0.44 | 26.27 | 0.93 | 54.77 | 0.41 | 22.15 | 0.93 | 35.24 | 57.29 | 125.01 | 1.54
| 12_30 | 12_19 | 62.39 | 0.43 | 26.65 | 0.91 | 55.46 | 0.43 | 22.59 | 0.94 | 35.74 | 57.28 | 125.1 | 1.54
| 12_31 | 12_20 | 62.31 | 0.45 | 27.54 | 0.91 | 55.46 | 0.42 | 23.42 | 0.93 | 34.77 | 55.8 | 125.06 | 1.55
| 12_32 | 12_21 | 63.67 | 0.43 | 28.05 | 0.91 | 56.66 | 0.42 | 23.85 | 0.96 | 35.62 | 55.94 | 125.01 | 1.56
| 12_33 | 12_22 | 62.37 | 0.43 | 26.21 | 0.92 | 55.59 | 0.43 | 22.34 | 0.96 | 36.16 | 57.98 | 125.01 | 1.54
| 13_1 | 12_23 | 61.75 | 0.46 | 28.71 | 0.93 | 55.17 | 0.46 | 24.16 | 0.95 | 33.04 | 53.51 | 125.13 | 1.54
| 13_2 | 12_24 | 62.79 | 0.47 | 28.83 | 0.91 | 56.12 | 0.45 | 24.65 | 0.91 | 33.96 | 54.09 | 125.04 | 1.56
| 13_3 | 12_25 | 62.96 | 0.45 | 29.19 | 0.93 | 56.08 | 0.44 | 24.53 | 0.95 | 33.77 | 53.64 | 125.02 | 1.54
| 13_4 | 12_26 | 64.25 | 0.46 | 30.01 | 0.93 | 57.29 | 0.42 | 25.36 | 0.93 | 34.24 | 53.29 | 125.02 | 1.54
| 13_5 | 12_27 | 62.47 | 0.44 | 27.55 | 0.92 | 55.53 | 0.43 | 23.64 | 0.92 | 34.92 | 55.9 | 125.03 | 1.55
| 13_6 | 12_28 | 62.95 | 0.44 | 27.93 | 0.89 | 55.89 | 0.44 | 23.33 | 0.96 | 35.02 | 55.63 | 125 | 1.56
| 13_7 | 12_29 | 63.08 | 0.45 | 27.77 | 0.89 | 56.28 | 0.43 | 23.47 | 0.94 | 35.31 | 55.98 | 125.03 | 1.55
| 13_8 | 12_30 | 63.09 | 0.43 | 27.2 | 0.92 | 55.92 | 0.43 | 22.86 | 0.92 | 35.89 | 56.89 | 125.06 | 1.55
| 13_9 | 12_31 | 60.4 | 0.45 | 26.74 | 0.91 | 54.14 | 0.42 | 22.85 | 0.95 | 33.66 | 55.73 | 125.05 | 1.54
| 13_10 | 12_32 | 60.46 | 0.44 | 26.54 | 0.9 | 53.97 | 0.41 | 22.62 | 0.93 | 33.92 | 56.1 | 125.02 | 1.54
| 13_11 | 12_33 | 61.87 | 0.47 | 28.16 | 0.95 | 54.99 | 0.44 | 23.86 | 0.93 | 33.71 | 54.49 | 125.03 | 1.56
| 13_12 | 12_34 | 61.63 | 0.44 | 27.13 | 0.93 | 55.03 | 0.42 | 22.95 | 0.93 | 34.5 | 55.98 | 125.01 | 1.54
| 13_13 | 13_1 | 60.23 | 0.46 | 26.69 | 0.92 | 53.78 | 0.46 | 22.76 | 0.94 | 33.54 | 55.69 | 125.03 | 1.56
| 13_14 | 13_2 | 61.28 | 0.46 | 27.92 | 0.94 | 54.65 | 0.43 | 23.62 | 0.92 | 33.36 | 54.44 | 125.03 | 1.55
| 13_15 | 13_3 | 63.79 | 0.43 | 28.5 | 0.92 | 56.68 | 0.44 | 24.08 | 0.97 | 35.29 | 55.32 | 125.05 | 1.54
| 13_16 | 13_4 | 64.08 | 0.44 | 28.62 | 0.93 | 57.1 | 0.44 | 24.43 | 0.92 | 35.46 | 55.34 | 125.01 | 1.55
| 13_17 | 13_5 | 64.15 | 0.46 | 28.81 | 0.94 | 56.77 | 0.43 | 24.27 | 0.94 | 35.34 | 55.09 | 125 | 1.54
| 13_18 | 13_6 | 63.21 | 0.43 | 28.55 | 0.92 | 56.23 | 0.45 | 24.22 | 0.93 | 34.66 | 54.83 | 125 | 1.54
| 13_19 | 13_7 | 64.53 | 0.45 | 28.89 | 0.91 | 56.88 | 0.42 | 24.29 | 0.96 | 35.64 | 55.23 | 125 | 1.53
| 13_20 | 13_8 | 64.1 | 0.45 | 28.55 | 0.92 | 56.63 | 0.43 | 23.93 | 0.94 | 35.55 | 55.46 | 125.03 | 1.53
| 13_21 | 13_9 | 62.63 | 0.45 | 27.81 | 0.91 | 55.83 | 0.43 | 23.45 | 0.94 | 34.82 | 55.6 | 125.05 | 1.55
| 13_22 | 13_10 | 67.51 | 0.46 | 31.16 | 0.92 | 60.08 | 0.43 | 26.45 | 0.99 | 36.35 | 53.84 | 125.01 | 1.54
| 13_23 | 13_11 | 63.45 | 0.47 | 29.31 | 0.91 | 56.56 | 0.44 | 24.62 | 0.96 | 34.14 | 53.81 | 125.03 | 1.55
| 13_24 | 13_12 | 66.88 | 0.44 | 29.46 | 0.93 | 59.38 | 0.44 | 24.7 | 0.95 | 37.42 | 55.95 | 125.03 | 1.55
| 13_25 | 13_13 | 63.89 | 0.43 | 27.14 | 0.9 | 57.09 | 0.43 | 22.82 | 0.96 | 36.75 | 57.52 | 125.07 | 1.54
| 13_26 | 13_14 | 64.96 | 0.45 | 27.67 | 0.94 | 57.85 | 0.42 | 23.53 | 0.95 | 37.29 | 57.4 | 125 | 1.55
| 13_27 | 13_15 | 63.48 | 0.43 | 27.59 | 0.91 | 56.87 | 0.42 | 23.67 | 0.93 | 35.89 | 56.54 | 125.04 | 1.54
| 13_28 | 13_16 | 61.89 | 0.47 | 27.22 | 0.91 | 55.34 | 0.42 | 23.1 | 0.96 | 34.67 | 56.02 | 125.05 | 1.55
| 13_29 | 13_17 | 63.16 | 0.45 | 27.4 | 0.91 | 56.22 | 0.44 | 23.08 | 0.96 | 35.76 | 56.62 | 125.03 | 1.55
| 13_30 | 13_18 | 64.49 | 0.45 | 27.97 | 0.94 | 57.2 | 0.43 | 23.41 | 0.94 | 36.52 | 56.63 | 125 | 1.55
| 13_31 | 13_19 | 64.86 | 0.46 | 28.46 | 0.92 | 57.51 | 0.43 | 23.53 | 0.95 | 36.4 | 56.12 | 125.01 | 1.55
| 13_32 | 13_20 | 66.5 | 0.47 | 29.29 | 0.93 | 59.22 | 0.44 | 24.67 | 0.95 | 37.21 | 55.95 | 125.04 | 1.54
| 13_33 | 13_21 | 63.91 | 0.45 | 28.25 | 0.94 | 56.78 | 0.44 | 23.8 | 0.96 | 35.66 | 55.8 | 125.04 | 1.54
| 14_1 | 13_22 | 69.34 | 0.45 | 31.25 | 0.94 | 61.41 | 0.45 | 26.13 | 0.98 | 38.09 | 54.93 | 125.02 | 1.53
| 14_2 | 13_23 | 64.46 | 0.45 | 28.08 | 0.91 | 56.88 | 0.42 | 23.68 | 0.95 | 36.38 | 56.44 | 125.02 | 1.54
| 14_3 | 13_24 | 63.26 | 0.43 | 28.58 | 0.92 | 56.4 | 0.43 | 24.21 | 0.92 | 34.68 | 54.82 | 125.02 | 1.53
| 14_4 | 13_25 | 64 | 0.45 | 28.48 | 0.91 | 56.92 | 0.42 | 24.16 | 0.91 | 35.52 | 55.5 | 125.04 | 1.54
| 14_5 | 13_26 | 65.47 | 0.46 | 30.11 | 0.95 | 58.34 | 0.44 | 25.41 | 0.92 | 35.36 | 54.01 | 125.03 | 1.54
| 14_6 | 13_27 | 62.23 | 0.45 | 27.91 | 0.91 | 55.83 | 0.45 | 23.7 | 0.93 | 34.32 | 55.15 | 125 | 1.55
| 14_7 | 13_28 | 65.21 | 0.44 | 27.93 | 0.92 | 58.08 | 0.44 | 23.47 | 0.97 | 37.28 | 57.17 | 125.01 | 1.54
| 14_8 | 13_29 | 65.13 | 0.45 | 28.28 | 0.93 | 57.79 | 0.44 | 23.75 | 0.95 | 36.85 | 56.58 | 125 | 1.53
| 14_9 | 13_30 | 63.68 | 0.45 | 27.11 | 0.91 | 56.72 | 0.42 | 22.54 | 0.96 | 36.57 | 57.43 | 125.01 | 1.54
| 14_10 | 13_31 | 66.66 | 0.45 | 28.54 | 0.93 | 58.92 | 0.45 | 23.87 | 0.98 | 38.12 | 57.19 | 125.02 | 1.54
| 14_11 | 13_32 | 66.69 | 0.45 | 28.92 | 0.89 | 58.86 | 0.42 | 23.92 | 0.91 | 37.77 | 56.64 | 125.02 | 1.51
| 14_12 | 13_33 | 63.3 | 0.47 | 27.64 | 0.93 | 56.3 | 0.44 | 23 | 1 | 35.66 | 56.33 | 125.01 | 1.57
| 14_13 | 13_34 | 59.15 | 0.48 | 29.96 | 0.94 | 52.92 | 0.47 | 25.7 | 0.99 | 29.19 | 49.35 | 125 | 1.56
| 14_14 | 14_1 | 66.04 | 0.47 | 30.06 | 0.95 | 58.78 | 0.46 | 25.12 | 0.99 | 35.98 | 54.48 | 125.05 | 1.55
| 14_15 | 14_2 | 65.74 | 0.46 | 29.5 | 0.93 | 58.61 | 0.41 | 24.94 | 0.97 | 36.24 | 55.13 | 125.01 | 1.53
| 14_16 | 14_3 | 64.5 | 0.45 | 29.41 | 0.96 | 57.44 | 0.44 | 24.78 | 0.95 | 35.09 | 54.4 | 125.02 | 1.56
| 14_17 | 14_4 | 67.61 | 0.45 | 31.01 | 0.93 | 60.34 | 0.45 | 26.03 | 0.98 | 36.6 | 54.13 | 125.01 | 1.55
| 14_18 | 14_5 | 65.72 | 0.46 | 29.11 | 0.92 | 58.34 | 0.43 | 24.69 | 0.98 | 36.61 | 55.71 | 125.04 | 1.54
| 14_19 | 14_6 | 68.02 | 0.45 | 30.14 | 0.94 | 60.27 | 0.42 | 25.51 | 0.98 | 37.88 | 55.69 | 125.04 | 1.54
| 14_20 | 14_7 | 69.2 | 0.47 | 31.19 | 0.96 | 61.03 | 0.44 | 26.09 | 0.98 | 38.01 | 54.93 | 125.01 | 1.54
| 14_21 | 14_8 | 63.97 | 0.44 | 26.49 | 0.93 | 56.85 | 0.42 | 22.01 | 0.96 | 37.48 | 58.59 | 125.01 | 1.54
| 14_22 | 14_9 | 65.18 | 0.45 | 28.74 | 0.93 | 57.93 | 0.45 | 24.22 | 0.96 | 36.44 | 55.91 | 125.04 | 1.54
| 14_23 | 14_10 | 64.49 | 0.46 | 28.49 | 0.92 | 57.22 | 0.43 | 24.05 | 0.94 | 36 | 55.82 | 125.03 | 1.54
| 14_24 | 14_11 | 61.76 | 0.42 | 27.5 | 0.9 | 55.07 | 0.42 | 23.36 | 0.95 | 34.26 | 55.47 | 125.02 | 1.54
| 14_25 | 14_12 | 66.67 | 0.46 | 30.15 | 0.92 | 59.47 | 0.46 | 25.59 | 0.95 | 36.52 | 54.78 | 125.02 | 1.54
| 14_26 | 14_13 | 66.71 | 0.5 | 29.31 | 0.96 | 59.35 | 0.49 | 24.56 | 0.97 | 37.4 | 56.06 | 125.06 | 1.58
| 14_27 | 14_14 | 67.03 | 0.45 | 30.34 | 0.94 | 59.42 | 0.43 | 25.66 | 0.96 | 36.69 | 54.74 | 125.03 | 1.53
| 14_28 | 14_15 | 62.74 | 0.43 | 27.05 | 0.92 | 56.01 | 0.43 | 22.88 | 0.94 | 35.69 | 56.89 | 125.02 | 1.54
| 14_29 | 14_16 | *69.84 | 0.45 | 31.58 | 0.89 | 62.02 | 0.45 | 26.75 | 0.96 | 38.26 | 54.78 | 125.02 | 1.51
| 14_30 | 14_17 | *70.70 | 0.45 | 32.39 | 0.89 | 62.68 | 0.43 | 27.21 | 0.94 | 38.31 | 54.19 | 125.02 | 1.51
| 14_31 | 14_18 | 64.35 | 0.43 | 27.43 | 0.89 | 56.97 | 0.42 | 23.41 | 0.96 | 36.92 | 57.37 | 125.02 | 1.5
| 14_32 | 14_19 | 64.05 | 0.45 | 27.33 | 0.92 | 56.99 | 0.43 | 22.82 | 0.96 | 36.72 | 57.33 | 125.01 | 1.53
| 14_33 | 14_20 | 64.1 | 0.45 | 27.95 | 0.94 | 57.1 | 0.45 | 23.81 | 0.99 | 36.15 | 56.4 | 125.03 | 1.54
| 15_1 | 14_21 | 62.21 | 0.47 | 27.44 | 0.91 | 55.53 | 0.45 | 23.26 | 0.96 | 34.77 | 55.89 | 125.04 | 1.56
| 15_2 | 14_22 | 64.23 | 0.47 | 28.53 | 0.91 | 57.11 | 0.42 | 24.08 | 0.94 | 35.7 | 55.58 | 125.06 | 1.54
| 15_3 | 14_23 | 63.45 | 0.46 | 27.66 | 0.91 | 56.31 | 0.45 | 23.26 | 0.94 | 35.79 | 56.41 | 125.09 | 1.55
| 15_4 | 14_24 | 65.27 | 0.44 | 28.07 | 0.92 | 57.8 | 0.43 | 23.7 | 0.95 | 37.2 | 56.99 | 125.02 | 1.55
| 15_5 | 14_25 | 66.16 | 0.43 | 28.89 | 0.92 | 59.14 | 0.43 | 24.3 | 0.99 | 37.27 | 56.33 | 125.02 | 1.55
| 15_6 | 14_26 | 65.99 | 0.45 | 28.47 | 0.92 | 58.94 | 0.45 | 24.01 | 0.93 | 37.52 | 56.86 | 125.01 | 1.55
| 15_7 | 14_27 | 63.49 | 0.44 | 26.28 | 0.93 | 56.58 | 0.42 | 21.99 | 0.93 | 37.21 | 58.61 | 125.01 | 1.56
| 15_8 | 14_28 | 66.36 | 0.46 | 28.54 | 0.92 | 58.87 | 0.43 | 23.85 | 0.97 | 37.82 | 56.99 | 125.05 | 1.55
| 15_9 | 14_29 | 64.97 | 0.46 | 28.72 | 0.94 | 57.97 | 0.45 | 24.26 | 0.94 | 36.25 | 55.79 | 125 | 1.55
| 15_10 | 14_30 | 63.67 | 0.46 | 28.02 | 0.95 | 56.58 | 0.44 | 23.56 | 0.97 | 35.65 | 55.99 | 125.04 | 1.55
| 15_11 | 14_31 | 66.54 | 0.47 | 30.01 | 0.94 | 59.39 | 0.45 | 25.36 | 0.96 | 36.53 | 54.9 | 125.01 | 1.54
| 15_12 | 14_32 | 66.4 | 0.48 | 30.09 | 0.97 | 59.29 | 0.46 | 25.58 | 0.99 | 36.31 | 54.68 | 125.03 | 1.56
| 15_13 | 14_33 | 64.69 | 0.47 | 28.75 | 0.93 | 57.41 | 0.47 | 24.33 | 0.93 | 35.94 | 55.56 | 125.01 | 1.56
| 15_14 | 14_34 | 62.7 | 0.44 | 27.32 | 0.91 | 55.65 | 0.44 | 22.76 | 0.96 | 35.38 | 56.43 | 125.01 | 1.55
| 15_15 | 15_1 | 65.42 | 0.45 | 28.8 | 0.94 | 57.83 | 0.43 | 24.17 | 0.99 | 36.62 | 55.98 | 125 | 1.54
| 15_16 | 15_2 | *69.80 | 0.46 | 31.19 | 0.94 | 61.93 | 0.43 | 26.04 | 0.97 | 38.61 | 55.32 | 125.02 | 1.52
| 15_17 | 15_3 | *69.54 | 0.45 | 31.18 | 0.91 | 61.37 | 0.45 | 26.15 | 0.96 | 38.36 | 55.16 | 125.03 | 1.52
| 15_18 | 15_4 | 69.02 | 0.48 | 31.11 | 0.94 | 61.09 | 0.47 | 25.77 | 0.99 | 37.91 | 54.93 | 125.04 | 1.56
| 15_19 | 15_5 | 68.04 | 0.47 | 31.31 | 0.94 | 60.35 | 0.45 | 26.35 | 0.98 | 36.73 | 53.98 | 125 | 1.54
| 15_20 | 15_6 | 62.42 | 0.45 | 28 | 0.89 | 55.73 | 0.43 | 24.02 | 0.91 | 34.42 | 55.14 | 125.02 | 1.53
| 15_21 | 15_7 | 63.61 | 0.47 | 28.03 | 0.93 | 56.62 | 0.44 | 23.69 | 0.93 | 35.58 | 55.93 | 125.01 | 1.55
| 15_22 | 15_8 | 65.24 | 0.44 | 28.54 | 0.94 | 58.04 | 0.43 | 24.03 | 0.96 | 36.7 | 56.25 | 125.03 | 1.54
| 15_23 | 15_9 | 61.68 | 0.44 | 26.08 | 0.88 | 55.28 | 0.42 | 21.81 | 0.95 | 35.6 | 57.72 | 125.03 | 1.53
| 15_24 | 15_10 | 63.89 | 0.44 | 28.6 | 0.89 | 57.08 | 0.43 | 24.17 | 0.91 | 35.29 | 55.24 | 125.02 | 1.53
| 15_25 | 15_11 | 60.43 | 0.45 | 26.78 | 0.91 | 54.08 | 0.45 | 22.81 | 0.94 | 33.65 | 55.68 | 125.02 | 1.55
| 15_26 | 15_12 | 61.02 | 0.44 | 26.88 | 0.89 | 54.51 | 0.44 | 22.85 | 0.92 | 34.14 | 55.95 | 125.01 | 1.55
| 15_27 | 15_13 | 61.82 | 0.45 | 28.34 | 0.92 | 55.39 | 0.45 | 23.88 | 1.02 | 33.48 | 54.16 | 125.06 | 1.56
| 15_28 | 15_14 | 61.74 | 0.44 | 26.93 | 0.91 | 55.41 | 0.42 | 22.86 | 0.94 | 34.81 | 56.38 | 125.03 | 1.56
| 15_29 | 15_15 | 62.59 | 0.46 | 27.07 | 0.92 | 55.76 | 0.43 | 23.16 | 0.97 | 35.52 | 56.75 | 125.03 | 1.56
| 15_30 | 15_16 | 61.99 | 0.44 | 26.67 | 0.9 | 55.01 | 0.42 | 22.75 | 0.95 | 35.32 | 56.98 | 125.03 | 1.55
| 15_31 | 15_17 | 61.92 | 0.46 | 26.95 | 0.93 | 55.52 | 0.44 | 22.86 | 0.96 | 34.97 | 56.48 | 125.02 | 1.57
| 15_32 | 15_18 | 62.16 | 0.44 | 26.68 | 0.92 | 55.25 | 0.43 | 22.33 | 0.97 | 35.48 | 57.08 | 125.03 | 1.56
| 15_33 | 15_19 | 62.93 | 0.44 | 27.81 | 0.93 | 55.76 | 0.44 | 23.36 | 0.97 | 35.12 | 55.81 | 125.05 | 1.57
| 16_1 | 15_20 | 62.46 | 0.43 | 27.64 | 0.92 | 55.67 | 0.41 | 23.15 | 0.97 | 34.82 | 55.75 | 125.01 | 1.55
| 16_2 | 15_21 | 61.16 | 0.43 | 27.71 | 0.92 | 54.49 | 0.41 | 23.32 | 0.93 | 33.45 | 54.69 | 125.07 | 1.56
| 16_3 | 15_22 | 64.5 | 0.43 | 29.21 | 0.92 | 57.27 | 0.43 | 24.62 | 0.92 | 35.29 | 54.71 | 125.02 | 1.55
| 16_4 | 15_23 | 61.36 | 0.45 | 27.42 | 0.94 | 54.84 | 0.43 | 23.29 | 0.94 | 33.94 | 55.31 | 125.01 | 1.56
| 16_5 | 15_24 | 60.85 | 0.44 | 26.45 | 0.92 | 54.53 | 0.42 | 22.74 | 0.93 | 34.4 | 56.53 | 125.07 | 1.56
| 16_6 | 15_25 | 61.41 | 0.45 | 26.62 | 0.93 | 54.76 | 0.44 | 22.41 | 0.93 | 34.79 | 56.65 | 125.12 | 1.54
| 16_7 | 15_26 | 62.21 | 0.44 | 26.25 | 0.91 | 55.43 | 0.42 | 22.25 | 0.93 | 35.96 | 57.8 | 125 | 1.56
| 16_8 | 15_27 | 63.22 | 0.44 | 27.05 | 0.91 | 56.53 | 0.44 | 22.89 | 0.93 | 36.17 | 57.21 | 125.04 | 1.55
| 16_9 | 15_28 | 62.74 | 0.45 | 26.94 | 0.91 | 55.91 | 0.42 | 22.65 | 0.94 | 35.8 | 57.06 | 125 | 1.55
| 16_10 | 15_29 | 60.99 | 0.43 | 27.12 | 0.94 | 54.48 | 0.43 | 22.96 | 0.94 | 33.87 | 55.53 | 125 | 1.55
| 16_11 | 15_30 | 60.77 | 0.47 | 26.74 | 0.95 | 54.16 | 0.46 | 22.61 | 0.96 | 34.03 | 56 | 125.05 | 1.57
| 16_12 | 15_31 | 61.28 | 0.5 | 26.8 | 0.99 | 54.53 | 0.48 | 22.59 | 0.96 | 34.48 | 56.27 | 125.01 | 1.59
| 16_13 | 15_32 | 61.06 | 0.5 | 26.83 | 0.96 | 54.36 | 0.48 | 22.53 | 0.96 | 34.23 | 56.06 | 125.02 | 1.59
| 16_14 | 15_33 | 60.68 | 0.41 | 26.97 | 0.9 | 54.12 | 0.41 | 22.56 | 0.93 | 33.71 | 55.55 | 125.04 | 1.56
| 16_15 | 15_34 | 61.55 | 0.43 | 27.65 | 0.92 | 54.76 | 0.45 | 23.32 | 0.94 | 33.9 | 55.08 | 125.03 | 1.55
| 16_16 | 16_1 | 63.33 | 0.43 | 26.82 | 0.91 | 56.59 | 0.43 | 22.48 | 0.96 | 36.51 | 57.65 | 125.02 | 1.54
| 16_17 | 16_2 | 66.11 | 0.45 | 28.2 | 0.93 | 58.94 | 0.45 | 23.85 | 0.98 | 37.91 | 57.34 | 125.05 | 1.54
| 16_18 | 16_3 | 66.11 | 0.43 | 28.49 | 0.91 | 58.91 | 0.42 | 23.75 | 0.93 | 37.62 | 56.91 | 125 | 1.51
| 16_19 | 16_4 | 60.38 | 0.43 | 24.19 | 0.92 | 54 | 0.41 | 20.52 | 0.94 | 36.19 | 59.94 | 125.01 | 1.54
| 16_20 | 16_5 | 60.18 | 0.44 | 25.71 | 0.93 | 50.69 | 0.47 | 21.59 | 0.95 | 34.47 | 57.28 | 125.03 | 1.52
| 16_21 | 16_6 | 60.08 | 0.45 | 25.35 | 0.91 | 54.02 | 0.43 | 21.82 | 0.92 | 34.73 | 57.81 | 125.03 | 1.53
| 16_22 | 16_7 | 59.57 | 0.46 | 24.51 | 0.92 | 53.4 | 0.46 | 21.17 | 0.95 | 35.06 | 58.86 | 125.01 | 1.56
| 16_23 | 16_8 | 58.9 | 0.44 | 24.14 | 0.92 | 52.85 | 0.43 | 20.75 | 0.95 | 34.76 | 59.02 | 125.01 | 1.55
| 16_24 | 16_9 | 58.83 | 0.44 | 24.01 | 0.93 | 52.86 | 0.42 | 20.64 | 0.95 | 34.82 | 59.19 | 125.04 | 1.54
| 16_25 | 16_10 | 59.56 | 0.44 | 25.34 | 0.93 | 53.44 | 0.42 | 21.87 | 0.93 | 34.22 | 57.45 | 125.01 | 1.56
| 16_26 | 16_11 | 60.55 | 0.43 | 25.74 | 0.91 | 54.16 | 0.42 | 21.87 | 0.94 | 34.81 | 57.49 | 125.03 | 1.56
| 16_27 | 16_12 | 62.12 | 0.43 | 25.82 | 0.89 | 55.71 | 0.43 | 22.15 | 0.91 | 36.3 | 58.44 | 125.01 | 1.55
| 16_28 | 16_13 | 62 | 0.45 | 25.4 | 0.92 | 55.48 | 0.43 | 21.4 | 0.94 | 36.6 | 59.03 | 125.01 | 1.53
| 16_29 | 16_14 | 59.34 | 0.43 | 23.99 | 0.91 | 52.86 | 0.43 | 20.7 | 0.94 | 35.35 | 59.57 | 125.02 | 1.55
| 16_30 | 16_15 | 60.56 | 0.46 | 24.85 | 0.94 | 54.21 | 0.46 | 21.18 | 0.98 | 35.71 | 58.97 | 125.02 | 1.57
| 16_31 | 16_16 | 59.26 | 0.47 | 25.35 | 0.93 | 52.6 | 0.42 | 21.61 | 0.95 | 33.91 | 57.22 | 125.02 | 1.56
| 16_32 | 16_17 | 60.22 | 0.45 | 26.08 | 0.93 | 53.81 | 0.45 | 22.3 | 0.91 | 34.14 | 56.69 | 125.02 | 1.55
| 16_33 | 16_18 | 60.86 | 0.45 | 26.29 | 0.91 | 54.23 | 0.42 | 22.47 | 0.93 | 34.57 | 56.8 | 125.05 | 1.54