## 上层银厚度
机种 | 阶段 | 机台 | 测试日期 | 测试时间 | 测试人员 | data type | 编号 | key size | Key NO. | 上层银厚度 | 上层银厚度平均值 （9±0.5um) | 上层银阻值B烘前 ＜150Ω
X2273-ISO | MP | 10# | 2023-12-03 | 16:30 | 徐梅 | 首件 | 1 | small | 1 | 9.4 | 9.06 | 70
X2273-ISO | MP | 10# | 2023-12-03 | 16:30 | 徐梅 | 首件 | 1 | small | 14 | 8.8
X2273-ISO | MP | 10# | 2023-12-03 | 16:30 | 徐梅 | 首件 | 1 | small | 69 | 8.6
X2273-ISO | MP | 10# | 2023-12-03 | 16:30 | 徐梅 | 首件 | 1 | small | 79 | 9.6
X2273-ISO | MP | 10# | 2023-12-03 | 16:30 | 徐梅 | 首件 | 1 | large | 空格键 | 8.9
X2273-ISO | MP | 10# | 2023-12-03 | 16:30 | 徐梅 | 首件 | 2 | small | 1 | 9.3 | 9.3 | 74
X2273-ISO | MP | 10# | 2023-12-03 | 16:30 | 徐梅 | 首件 | 2 | small | 14 | 9.8
X2273-ISO | MP | 10# | 2023-12-03 | 16:30 | 徐梅 | 首件 | 2 | small | 69 | 9.1
X2273-ISO | MP | 10# | 2023-12-03 | 16:30 | 徐梅 | 首件 | 2 | small | 79 | 9.6
X2273-ISO | MP | 10# | 2023-12-03 | 16:30 | 徐梅 | 首件 | 2 | large | 空格键 | 8.7
X2273-ISO | MP | 10# | 2023-12-03 | 16:30 | 徐梅 | 首件 | 3 | small | 1 | 9 | 9.22 | 76
X2273-ISO | MP | 10# | 2023-12-03 | 16:30 | 徐梅 | 首件 | 3 | small | 14 | 9.3
X2273-ISO | MP | 10# | 2023-12-03 | 16:30 | 徐梅 | 首件 | 3 | small | 69 | 9.3
X2273-ISO | MP | 10# | 2023-12-03 | 16:30 | 徐梅 | 首件 | 3 | small | 79 | 9.7
X2273-ISO | MP | 10# | 2023-12-03 | 16:30 | 徐梅 | 首件 | 3 | large | 空格键 | 8.8
X2273-ISO | MP | 10# | 2023-12-03 | 18:30 | 徐梅 | IPQC | 1 | small | 1 | 8.7 | 8.98 | 77
X2273-ISO | MP | 10# | 2023-12-03 | 18:30 | 徐梅 | IPQC | 1 | small | 14 | 9.5
X2273-ISO | MP | 10# | 2023-12-03 | 18:30 | 徐梅 | IPQC | 1 | small | 69 | 8.7
X2273-ISO | MP | 10# | 2023-12-03 | 18:30 | 徐梅 | IPQC | 1 | small | 79 | 9.9
X2273-ISO | MP | 10# | 2023-12-03 | 18:30 | 徐梅 | IPQC | 1 | large | 空格键 | 8.1
X2273-ISO | MP | 10# | 2023-12-03 | 18:30 | 徐梅 | IPQC | 2 | small | 1 | 8.6 | 9.04 | 73
X2273-ISO | MP | 10# | 2023-12-03 | 18:30 | 徐梅 | IPQC | 2 | small | 14 | 9.4
X2273-ISO | MP | 10# | 2023-12-03 | 18:30 | 徐梅 | IPQC | 2 | small | 69 | 9.2
X2273-ISO | MP | 10# | 2023-12-03 | 18:30 | 徐梅 | IPQC | 2 | small | 79 | 9.6
X2273-ISO | MP | 10# | 2023-12-03 | 18:30 | 徐梅 | IPQC | 2 | large | 空格键 | 8.4
X2273-ISO | MP | 10# | 2023-12-03 | 18:30 | 徐梅 | IPQC | 3 | small | 1 | 9.7 | 9.26 | 79
X2273-ISO | MP | 10# | 2023-12-03 | 18:30 | 徐梅 | IPQC | 3 | small | 14 | 9.7
X2273-ISO | MP | 10# | 2023-12-03 | 18:30 | 徐梅 | IPQC | 3 | small | 69 | 8.6
X2273-ISO | MP | 10# | 2023-12-03 | 18:30 | 徐梅 | IPQC | 3 | small | 79 | 10
X2273-ISO | MP | 10# | 2023-12-03 | 18:30 | 徐梅 | IPQC | 3 | large | 空格键 | 8.3
X2273-ISO | MP | 10# | 2023-12-04 | 1:00 | 张静谊 | IPQC | 1 | small | 1 | 8.4 | 8.7 | 73
X2273-ISO | MP | 10# | 2023-12-04 | 1:00 | 张静谊 | IPQC | 1 | small | 14 | 8.9
X2273-ISO | MP | 10# | 2023-12-04 | 1:00 | 张静谊 | IPQC | 1 | small | 69 | 8.5
X2273-ISO | MP | 10# | 2023-12-04 | 1:00 | 张静谊 | IPQC | 1 | small | 79 | 9.7
X2273-ISO | MP | 10# | 2023-12-04 | 1:00 | 张静谊 | IPQC | 1 | large | 空格键 | 8
X2273-ISO | MP | 10# | 2023-12-04 | 1:00 | 张静谊 | IPQC | 2 | small | 1 | 9.2 | 8.84 | 71
X2273-ISO | MP | 10# | 2023-12-04 | 1:00 | 张静谊 | IPQC | 2 | small | 14 | 9.9
X2273-ISO | MP | 10# | 2023-12-04 | 1:00 | 张静谊 | IPQC | 2 | small | 69 | 8.5
X2273-ISO | MP | 10# | 2023-12-04 | 1:00 | 张静谊 | IPQC | 2 | small | 79 | 8.7
X2273-ISO | MP | 10# | 2023-12-04 | 1:00 | 张静谊 | IPQC | 2 | large | 空格键 | 7.9
X2273-ISO | MP | 10# | 2023-12-04 | 1:00 | 张静谊 | IPQC | 3 | small | 1 | 9 | 8.6 | 72
X2273-ISO | MP | 10# | 2023-12-04 | 1:00 | 张静谊 | IPQC | 3 | small | 14 | 8.7
X2273-ISO | MP | 10# | 2023-12-04 | 1:00 | 张静谊 | IPQC | 3 | small | 69 | 8.4
X2273-ISO | MP | 10# | 2023-12-04 | 1:00 | 张静谊 | IPQC | 3 | small | 79 | 9.3
X2273-ISO | MP | 10# | 2023-12-04 | 1:00 | 张静谊 | IPQC | 3 | large | 空格键 | 7.6
X2273-ISO | MP | 10# | 2023-12-04 | 3:00 | 张静谊 | IPQC | 1 | small | 1 | 8.3 | 8.64 | 77
X2273-ISO | MP | 10# | 2023-12-04 | 3:00 | 张静谊 | IPQC | 1 | small | 14 | 8
X2273-ISO | MP | 10# | 2023-12-04 | 3:00 | 张静谊 | IPQC | 1 | small | 69 | 9.1
X2273-ISO | MP | 10# | 2023-12-04 | 3:00 | 张静谊 | IPQC | 1 | small | 79 | 9.8
X2273-ISO | MP | 10# | 2023-12-04 | 3:00 | 张静谊 | IPQC | 1 | large | 空格键 | 8
X2273-ISO | MP | 10# | 2023-12-04 | 3:00 | 张静谊 | IPQC | 2 | small | 1 | 8.9 | 9.18 | 73
X2273-ISO | MP | 10# | 2023-12-04 | 3:00 | 张静谊 | IPQC | 2 | small | 14 | 9.5
X2273-ISO | MP | 10# | 2023-12-04 | 3:00 | 张静谊 | IPQC | 2 | small | 69 | 8.9
X2273-ISO | MP | 10# | 2023-12-04 | 3:00 | 张静谊 | IPQC | 2 | small | 79 | 9.6
X2273-ISO | MP | 10# | 2023-12-04 | 3:00 | 张静谊 | IPQC | 2 | large | 空格键 | 9
X2273-ISO | MP | 10# | 2023-12-04 | 3:00 | 张静谊 | IPQC | 3 | small | 1 | 8.9 | 8.76 | 79
X2273-ISO | MP | 10# | 2023-12-04 | 3:00 | 张静谊 | IPQC | 3 | small | 14 | 8
X2273-ISO | MP | 10# | 2023-12-04 | 3:00 | 张静谊 | IPQC | 3 | small | 69 | 8.5
X2273-ISO | MP | 10# | 2023-12-04 | 3:00 | 张静谊 | IPQC | 3 | small | 79 | 9.8
X2273-ISO | MP | 10# | 2023-12-04 | 3:00 | 张静谊 | IPQC | 3 | large | 空格键 | 8.6
X2273-ISO | MP | 10# | 2023-12-04 | 5:00 | 张静谊 | IPQC | 1 | small | 1 | 8.3 | 8.52 | 74
X2273-ISO | MP | 10# | 2023-12-04 | 5:00 | 张静谊 | IPQC | 1 | small | 14 | 8.2
X2273-ISO | MP | 10# | 2023-12-04 | 5:00 | 张静谊 | IPQC | 1 | small | 69 | 9
X2273-ISO | MP | 10# | 2023-12-04 | 5:00 | 张静谊 | IPQC | 1 | small | 79 | 9.4
X2273-ISO | MP | 10# | 2023-12-04 | 5:00 | 张静谊 | IPQC | 1 | large | 空格键 | 7.7
X2273-ISO | MP | 10# | 2023-12-04 | 5:00 | 张静谊 | IPQC | 2 | small | 1 | 8.4 | 8.74 | 74
X2273-ISO | MP | 10# | 2023-12-04 | 5:00 | 张静谊 | IPQC | 2 | small | 14 | 9.3
X2273-ISO | MP | 10# | 2023-12-04 | 5:00 | 张静谊 | IPQC | 2 | small | 69 | 8.4
X2273-ISO | MP | 10# | 2023-12-04 | 5:00 | 张静谊 | IPQC | 2 | small | 79 | 9.9
X2273-ISO | MP | 10# | 2023-12-04 | 5:00 | 张静谊 | IPQC | 2 | large | 空格键 | 7.7
X2273-ISO | MP | 10# | 2023-12-04 | 5:00 | 张静谊 | IPQC | 3 | small | 1 | 7.6 | 8.58 | 76
X2273-ISO | MP | 10# | 2023-12-04 | 5:00 | 张静谊 | IPQC | 3 | small | 14 | 8.8
X2273-ISO | MP | 10# | 2023-12-04 | 5:00 | 张静谊 | IPQC | 3 | small | 69 | 8.6
X2273-ISO | MP | 10# | 2023-12-04 | 5:00 | 张静谊 | IPQC | 3 | small | 79 | 9.4
X2273-ISO | MP | 10# | 2023-12-04 | 5:00 | 张静谊 | IPQC | 3 | large | 空格键 | 8.5
X2273-ISO | MP | 10# | 2023-12-04 | 6:30 | 张静谊 | 末件 | 1 | small | 1 | 8.5 | 8.98 | 77
X2273-ISO | MP | 10# | 2023-12-04 | 6:30 | 张静谊 | 末件 | 1 | small | 14 | 8.9
X2273-ISO | MP | 10# | 2023-12-04 | 6:30 | 张静谊 | 末件 | 1 | small | 69 | 9
X2273-ISO | MP | 10# | 2023-12-04 | 6:30 | 张静谊 | 末件 | 1 | small | 79 | 9.7
X2273-ISO | MP | 10# | 2023-12-04 | 6:30 | 张静谊 | 末件 | 1 | large | 空格键 | 8.8
X2273-ISO | MP | 10# | 2023-12-04 | 6:30 | 张静谊 | 末件 | 2 | small | 1 | 9.5 | 9.32 | 78
X2273-ISO | MP | 10# | 2023-12-04 | 6:30 | 张静谊 | 末件 | 2 | small | 14 | 8.9
X2273-ISO | MP | 10# | 2023-12-04 | 6:30 | 张静谊 | 末件 | 2 | small | 69 | 9.3
X2273-ISO | MP | 10# | 2023-12-04 | 6:30 | 张静谊 | 末件 | 2 | small | 79 | 9.8
X2273-ISO | MP | 10# | 2023-12-04 | 6:30 | 张静谊 | 末件 | 2 | large | 空格键 | 9.1
X2273-ISO | MP | 10# | 2023-12-04 | 6:30 | 张静谊 | 末件 | 3 | small | 1 | 8.4 | 8.5 | 77
X2273-ISO | MP | 10# | 2023-12-04 | 6:30 | 张静谊 | 末件 | 3 | small | 14 | 7.9
X2273-ISO | MP | 10# | 2023-12-04 | 6:30 | 张静谊 | 末件 | 3 | small | 69 | 8.8
X2273-ISO | MP | 10# | 2023-12-04 | 6:30 | 张静谊 | 末件 | 3 | small | 79 | 9.1
X2273-ISO | MP | 10# | 2023-12-04 | 6:30 | 张静谊 | 末件 | 3 | large | 空格键 | 8.3

## 上层水胶厚度
机种 | 阶段 | 机台 | 测试日期 | 测试时间 | 测试人员 | data type | 编号 | key size | Key NO. | 上层水胶厚度
X2273-ISO | MP | 6# | 2023-12-08 | 16:00 | 王盼 | 首件 | 1 |  | 1 | 18.2
X2273-ISO | MP | 6# | 2023-12-08 | 16:00 | 王盼 | 首件 | 1 |  | 2 | 19.4
X2273-ISO | MP | 6# | 2023-12-08 | 16:00 | 王盼 | 首件 | 1 |  | 3 | 16.5
X2273-ISO | MP | 6# | 2023-12-08 | 16:00 | 王盼 | 首件 | 1 |  | 4 | 16.9
X2273-ISO | MP | 6# | 2023-12-08 | 16:00 | 王盼 | 首件 | 2 |  | 1 | 17.5
X2273-ISO | MP | 6# | 2023-12-08 | 16:00 | 王盼 | 首件 | 2 |  | 2 | 17.3
X2273-ISO | MP | 6# | 2023-12-08 | 16:00 | 王盼 | 首件 | 2 |  | 3 | 16.8
X2273-ISO | MP | 6# | 2023-12-08 | 16:00 | 王盼 | 首件 | 2 |  | 4 | 19.2
X2273-ISO | MP | 6# | 2023-12-08 | 16:00 | 王盼 | 首件 | 3 |  | 1 | 17.7
X2273-ISO | MP | 6# | 2023-12-08 | 16:00 | 王盼 | 首件 | 3 |  | 2 | 16.8
X2273-ISO | MP | 6# | 2023-12-08 | 16:00 | 王盼 | 首件 | 3 |  | 3 | 16.9
X2273-ISO | MP | 6# | 2023-12-08 | 16:00 | 王盼 | 首件 | 3 |  | 4 | 18.8
X2273-ISO | MP | 6# | 2023-12-08 | 18:00 | 王盼 | IPQC | 1 |  | 1 | 16.4
X2273-ISO | MP | 6# | 2023-12-08 | 18:00 | 王盼 | IPQC | 1 |  | 2 | 18.8
X2273-ISO | MP | 6# | 2023-12-08 | 18:00 | 王盼 | IPQC | 1 |  | 3 | 16.8
X2273-ISO | MP | 6# | 2023-12-08 | 18:00 | 王盼 | IPQC | 1 |  | 4 | 18.2
X2273-ISO | MP | 6# | 2023-12-08 | 18:00 | 王盼 | IPQC | 2 |  | 1 | 17.2
X2273-ISO | MP | 6# | 2023-12-08 | 18:00 | 王盼 | IPQC | 2 |  | 2 | 19
X2273-ISO | MP | 6# | 2023-12-08 | 18:00 | 王盼 | IPQC | 2 |  | 3 | 17.8
X2273-ISO | MP | 6# | 2023-12-08 | 18:00 | 王盼 | IPQC | 2 |  | 4 | 16.1
X2273-ISO | MP | 6# | 2023-12-08 | 18:00 | 王盼 | IPQC | 3 |  | 1 | 16.2
X2273-ISO | MP | 6# | 2023-12-08 | 18:00 | 王盼 | IPQC | 3 |  | 2 | 17.3
X2273-ISO | MP | 6# | 2023-12-08 | 18:00 | 王盼 | IPQC | 3 |  | 3 | 19.6
X2273-ISO | MP | 6# | 2023-12-08 | 18:00 | 王盼 | IPQC | 3 |  | 4 | 17.6
X2273-ISO | MP | 6# | 2023-12-08 | 20:00 | 程玲霞 | IPQC | 1 |  | 1 | 16.7
X2273-ISO | MP | 6# | 2023-12-08 | 20:00 | 程玲霞 | IPQC | 1 |  | 2 | 18.1
X2273-ISO | MP | 6# | 2023-12-08 | 20:00 | 程玲霞 | IPQC | 1 |  | 3 | 17.3
X2273-ISO | MP | 6# | 2023-12-08 | 20:00 | 程玲霞 | IPQC | 1 |  | 4 | 17.6
X2273-ISO | MP | 6# | 2023-12-08 | 20:00 | 程玲霞 | IPQC | 2 |  | 1 | 18.4
X2273-ISO | MP | 6# | 2023-12-08 | 20:00 | 程玲霞 | IPQC | 2 |  | 2 | 16.9
X2273-ISO | MP | 6# | 2023-12-08 | 20:00 | 程玲霞 | IPQC | 2 |  | 3 | 16.2
X2273-ISO | MP | 6# | 2023-12-08 | 20:00 | 程玲霞 | IPQC | 2 |  | 4 | 17.4
X2273-ISO | MP | 6# | 2023-12-08 | 20:00 | 程玲霞 | IPQC | 3 |  | 1 | 17.8
X2273-ISO | MP | 6# | 2023-12-08 | 20:00 | 程玲霞 | IPQC | 3 |  | 2 | 18.1
X2273-ISO | MP | 6# | 2023-12-08 | 20:00 | 程玲霞 | IPQC | 3 |  | 3 | 17.9
X2273-ISO | MP | 6# | 2023-12-08 | 20:00 | 程玲霞 | IPQC | 3 |  | 4 | 16.7
X2273-ISO | MP | 6# | 2023-12-08 | 22:00 | 程玲霞 | IPQC | 1 |  | 1 | 18.3
X2273-ISO | MP | 6# | 2023-12-08 | 22:00 | 程玲霞 | IPQC | 1 |  | 2 | 16.7
X2273-ISO | MP | 6# | 2023-12-08 | 22:00 | 程玲霞 | IPQC | 1 |  | 3 | 17.4
X2273-ISO | MP | 6# | 2023-12-08 | 22:00 | 程玲霞 | IPQC | 1 |  | 4 | 19.1
X2273-ISO | MP | 6# | 2023-12-08 | 22:00 | 程玲霞 | IPQC | 2 |  | 1 | 17.6
X2273-ISO | MP | 6# | 2023-12-08 | 22:00 | 程玲霞 | IPQC | 2 |  | 2 | 17.9
X2273-ISO | MP | 6# | 2023-12-08 | 22:00 | 程玲霞 | IPQC | 2 |  | 3 | 18.3
X2273-ISO | MP | 6# | 2023-12-08 | 22:00 | 程玲霞 | IPQC | 2 |  | 4 | 16.9
X2273-ISO | MP | 6# | 2023-12-08 | 22:00 | 程玲霞 | IPQC | 3 |  | 1 | 18.6
X2273-ISO | MP | 6# | 2023-12-08 | 22:00 | 程玲霞 | IPQC | 3 |  | 2 | 17.3
X2273-ISO | MP | 6# | 2023-12-08 | 22:00 | 程玲霞 | IPQC | 3 |  | 3 | 16.4
X2273-ISO | MP | 6# | 2023-12-08 | 22:00 | 程玲霞 | IPQC | 3 |  | 4 | 19.2
X2273-ISO | MP | 6# | 2023-12-09 | 24:00 | 程玲霞 | IPQC | 1 |  | 1 | 16.9
X2273-ISO | MP | 6# | 2023-12-09 | 24:00 | 程玲霞 | IPQC | 1 |  | 2 | 18.3
X2273-ISO | MP | 6# | 2023-12-09 | 24:00 | 程玲霞 | IPQC | 1 |  | 3 | 17.4
X2273-ISO | MP | 6# | 2023-12-09 | 24:00 | 程玲霞 | IPQC | 1 |  | 4 | 18.1
X2273-ISO | MP | 6# | 2023-12-09 | 24:00 | 程玲霞 | IPQC | 2 |  | 1 | 17.3
X2273-ISO | MP | 6# | 2023-12-09 | 24:00 | 程玲霞 | IPQC | 2 |  | 2 | 19.1
X2273-ISO | MP | 6# | 2023-12-09 | 24:00 | 程玲霞 | IPQC | 2 |  | 3 | 18.2
X2273-ISO | MP | 6# | 2023-12-09 | 24:00 | 程玲霞 | IPQC | 2 |  | 4 | 16.3
X2273-ISO | MP | 6# | 2023-12-09 | 24:00 | 程玲霞 | IPQC | 3 |  | 1 | 19.2
X2273-ISO | MP | 6# | 2023-12-09 | 24:00 | 程玲霞 | IPQC | 3 |  | 2 | 18.1
X2273-ISO | MP | 6# | 2023-12-09 | 24:00 | 程玲霞 | IPQC | 3 |  | 3 | 17.4
X2273-ISO | MP | 6# | 2023-12-09 | 24:00 | 程玲霞 | IPQC | 3 |  | 4 | 17.9
X2273-ISO | MP | 6# | 2023-12-09 | 26:00 | 程玲霞 | IPQC | 1 |  | 1 | 17.3
X2273-ISO | MP | 6# | 2023-12-09 | 26:00 | 程玲霞 | IPQC | 1 |  | 2 | 17.9
X2273-ISO | MP | 6# | 2023-12-09 | 26:00 | 程玲霞 | IPQC | 1 |  | 3 | 18.2
X2273-ISO | MP | 6# | 2023-12-09 | 26:00 | 程玲霞 | IPQC | 1 |  | 4 | 19.1
X2273-ISO | MP | 6# | 2023-12-09 | 26:00 | 程玲霞 | IPQC | 2 |  | 1 | 18.1
X2273-ISO | MP | 6# | 2023-12-09 | 26:00 | 程玲霞 | IPQC | 2 |  | 2 | 16.3
X2273-ISO | MP | 6# | 2023-12-09 | 26:00 | 程玲霞 | IPQC | 2 |  | 3 | 16.9
X2273-ISO | MP | 6# | 2023-12-09 | 26:00 | 程玲霞 | IPQC | 2 |  | 4 | 17.3
X2273-ISO | MP | 6# | 2023-12-09 | 26:00 | 程玲霞 | IPQC | 3 |  | 1 | 18.6
X2273-ISO | MP | 6# | 2023-12-09 | 26:00 | 程玲霞 | IPQC | 3 |  | 2 | 19.1
X2273-ISO | MP | 6# | 2023-12-09 | 26:00 | 程玲霞 | IPQC | 3 |  | 3 | 17.6
X2273-ISO | MP | 6# | 2023-12-09 | 26:00 | 程玲霞 | IPQC | 3 |  | 4 | 17.9
X2273-ISO | MP | 6# | 2023-12-09 | 28:00 | 程玲霞 | IPQC | 1 |  | 1 | 17.4
X2273-ISO | MP | 6# | 2023-12-09 | 28:00 | 程玲霞 | IPQC | 1 |  | 2 | 18.3
X2273-ISO | MP | 6# | 2023-12-09 | 28:00 | 程玲霞 | IPQC | 1 |  | 3 | 19.1
X2273-ISO | MP | 6# | 2023-12-09 | 28:00 | 程玲霞 | IPQC | 1 |  | 4 | 19.6
X2273-ISO | MP | 6# | 2023-12-09 | 28:00 | 程玲霞 | IPQC | 2 |  | 1 | 18.4
X2273-ISO | MP | 6# | 2023-12-09 | 28:00 | 程玲霞 | IPQC | 2 |  | 2 | 19.2
X2273-ISO | MP | 6# | 2023-12-09 | 28:00 | 程玲霞 | IPQC | 2 |  | 3 | 18.3
X2273-ISO | MP | 6# | 2023-12-09 | 28:00 | 程玲霞 | IPQC | 2 |  | 4 | 17.9
X2273-ISO | MP | 6# | 2023-12-09 | 28:00 | 程玲霞 | IPQC | 3 |  | 1 | 17.6
X2273-ISO | MP | 6# | 2023-12-09 | 28:00 | 程玲霞 | IPQC | 3 |  | 2 | 18.9
X2273-ISO | MP | 6# | 2023-12-09 | 28:00 | 程玲霞 | IPQC | 3 |  | 3 | 19.1
X2273-ISO | MP | 6# | 2023-12-09 | 28:00 | 程玲霞 | IPQC | 3 |  | 4 | 19.4
X2273-ISO | MP | 6# | 2023-12-09 | 30:00 | 程玲霞 | IPQC | 1 |  | 1 | 17.9
X2273-ISO | MP | 6# | 2023-12-09 | 30:00 | 程玲霞 | IPQC | 1 |  | 2 | 18.6
X2273-ISO | MP | 6# | 2023-12-09 | 30:00 | 程玲霞 | IPQC | 1 |  | 3 | 8.3
X2273-ISO | MP | 6# | 2023-12-09 | 30:00 | 程玲霞 | IPQC | 1 |  | 4 | 16.7
X2273-ISO | MP | 6# | 2023-12-09 | 30:00 | 程玲霞 | IPQC | 2 |  | 1 | 18.1
X2273-ISO | MP | 6# | 2023-12-09 | 30:00 | 程玲霞 | IPQC | 2 |  | 2 | 18.4
X2273-ISO | MP | 6# | 2023-12-09 | 30:00 | 程玲霞 | IPQC | 2 |  | 3 | 17.2
X2273-ISO | MP | 6# | 2023-12-09 | 30:00 | 程玲霞 | IPQC | 2 |  | 4 | 16.9
X2273-ISO | MP | 6# | 2023-12-09 | 30:00 | 程玲霞 | IPQC | 3 |  | 1 | 17.1
X2273-ISO | MP | 6# | 2023-12-09 | 30:00 | 程玲霞 | IPQC | 3 |  | 2 | 17.4
X2273-ISO | MP | 6# | 2023-12-09 | 30:00 | 程玲霞 | IPQC | 3 |  | 3 | 18.2
X2273-ISO | MP | 6# | 2023-12-09 | 30:00 | 程玲霞 | IPQC | 3 |  | 4 | 16.5
X2273-ISO | MP | 6# | 2023-12-10 | 32:00 | 程玲霞 | IPQC | 1 |  | 1 | 17.3
X2273-ISO | MP | 6# | 2023-12-10 | 32:00 | 程玲霞 | IPQC | 1 |  | 2 | 16.2
X2273-ISO | MP | 6# | 2023-12-10 | 32:00 | 程玲霞 | IPQC | 1 |  | 3 | 16.9
X2273-ISO | MP | 6# | 2023-12-10 | 32:00 | 程玲霞 | IPQC | 1 |  | 4 | 18.1
X2273-ISO | MP | 6# | 2023-12-10 | 32:00 | 程玲霞 | IPQC | 2 |  | 1 | 18.4
X2273-ISO | MP | 6# | 2023-12-10 | 32:00 | 程玲霞 | IPQC | 2 |  | 2 | 17.3
X2273-ISO | MP | 6# | 2023-12-10 | 32:00 | 程玲霞 | IPQC | 2 |  | 3 | 17.6
X2273-ISO | MP | 6# | 2023-12-10 | 32:00 | 程玲霞 | IPQC | 2 |  | 4 | 16.7
X2273-ISO | MP | 6# | 2023-12-10 | 32:00 | 程玲霞 | IPQC | 3 |  | 1 | 17.4
X2273-ISO | MP | 6# | 2023-12-10 | 32:00 | 程玲霞 | IPQC | 3 |  | 2 | 17.9
X2273-ISO | MP | 6# | 2023-12-10 | 32:00 | 程玲霞 | IPQC | 3 |  | 3 | 18.2
X2273-ISO | MP | 6# | 2023-12-10 | 32:00 | 程玲霞 | IPQC | 3 |  | 4 | 18.6
X2273-ISO | MP | 6# | 2023-12-10 | 34:00 | 程玲霞 | IPQC | 1 |  | 1 | 19.1
X2273-ISO | MP | 6# | 2023-12-10 | 34:00 | 程玲霞 | IPQC | 1 |  | 2 | 18.2
X2273-ISO | MP | 6# | 2023-12-10 | 34:00 | 程玲霞 | IPQC | 1 |  | 3 | 18.4
X2273-ISO | MP | 6# | 2023-12-10 | 34:00 | 程玲霞 | IPQC | 1 |  | 4 | 17.6
X2273-ISO | MP | 6# | 2023-12-10 | 34:00 | 程玲霞 | IPQC | 2 |  | 1 | 18.7
X2273-ISO | MP | 6# | 2023-12-10 | 34:00 | 程玲霞 | IPQC | 2 |  | 2 | 17.6
X2273-ISO | MP | 6# | 2023-12-10 | 34:00 | 程玲霞 | IPQC | 2 |  | 3 | 17.3
X2273-ISO | MP | 6# | 2023-12-10 | 34:00 | 程玲霞 | IPQC | 2 |  | 4 | 16.9
X2273-ISO | MP | 6# | 2023-12-10 | 34:00 | 程玲霞 | IPQC | 3 |  | 1 | 17.4
X2273-ISO | MP | 6# | 2023-12-10 | 34:00 | 程玲霞 | IPQC | 3 |  | 2 | 17.2
X2273-ISO | MP | 6# | 2023-12-10 | 34:00 | 程玲霞 | IPQC | 3 |  | 3 | 18.1
X2273-ISO | MP | 6# | 2023-12-10 | 34:00 | 程玲霞 | IPQC | 3 |  | 4 | 17.9
X2273-ISO | MP | 6# | 2023-12-10 | 36:00 | 程玲霞 | IPQC | 1 |  | 1 | 16.9
X2273-ISO | MP | 6# | 2023-12-10 | 36:00 | 程玲霞 | IPQC | 1 |  | 2 | 17.4
X2273-ISO | MP | 6# | 2023-12-10 | 36:00 | 程玲霞 | IPQC | 1 |  | 3 | 17.2
X2273-ISO | MP | 6# | 2023-12-10 | 36:00 | 程玲霞 | IPQC | 1 |  | 4 | 17.8
X2273-ISO | MP | 6# | 2023-12-10 | 36:00 | 程玲霞 | IPQC | 2 |  | 1 | 18.3
X2273-ISO | MP | 6# | 2023-12-10 | 36:00 | 程玲霞 | IPQC | 2 |  | 2 | 18.2
X2273-ISO | MP | 6# | 2023-12-10 | 36:00 | 程玲霞 | IPQC | 2 |  | 3 | 17.3
X2273-ISO | MP | 6# | 2023-12-10 | 36:00 | 程玲霞 | IPQC | 2 |  | 4 | 16.6
X2273-ISO | MP | 6# | 2023-12-10 | 36:00 | 程玲霞 | IPQC | 3 |  | 1 | 17.4
X2273-ISO | MP | 6# | 2023-12-10 | 36:00 | 程玲霞 | IPQC | 3 |  | 2 | 17.9
X2273-ISO | MP | 6# | 2023-12-10 | 36:00 | 程玲霞 | IPQC | 3 |  | 3 | 16.8
X2273-ISO | MP | 6# | 2023-12-10 | 36:00 | 程玲霞 | IPQC | 3 |  | 4 | 18.6
X2273-ISO | MP | 6# | 2023-12-10 | 38:00 | 程玲霞 | IPQC | 1 |  | 1 | 16.7
X2273-ISO | MP | 6# | 2023-12-10 | 38:00 | 程玲霞 | IPQC | 1 |  | 2 | 18.1
X2273-ISO | MP | 6# | 2023-12-10 | 38:00 | 程玲霞 | IPQC | 1 |  | 3 | 18.4
X2273-ISO | MP | 6# | 2023-12-10 | 38:00 | 程玲霞 | IPQC | 1 |  | 4 | 17.3
X2273-ISO | MP | 6# | 2023-12-10 | 38:00 | 程玲霞 | IPQC | 2 |  | 1 | 18.6
X2273-ISO | MP | 6# | 2023-12-10 | 38:00 | 程玲霞 | IPQC | 2 |  | 2 | 19.2
X2273-ISO | MP | 6# | 2023-12-10 | 38:00 | 程玲霞 | IPQC | 2 |  | 3 | 18.3
X2273-ISO | MP | 6# | 2023-12-10 | 38:00 | 程玲霞 | IPQC | 2 |  | 4 | 17.4
X2273-ISO | MP | 6# | 2023-12-10 | 38:00 | 程玲霞 | IPQC | 3 |  | 1 | 18.1
X2273-ISO | MP | 6# | 2023-12-10 | 38:00 | 程玲霞 | IPQC | 3 |  | 2 | 18.7
X2273-ISO | MP | 6# | 2023-12-10 | 38:00 | 程玲霞 | IPQC | 3 |  | 3 | 19.1
X2273-ISO | MP | 6# | 2023-12-10 | 38:00 | 程玲霞 | IPQC | 3 |  | 4 | 17.3
X2273-ISO | MP | 6# | 2023-12-10 | 40:00 | 程玲霞 | IPQC | 1 |  | 1 | 17.3
X2273-ISO | MP | 6# | 2023-12-10 | 40:00 | 程玲霞 | IPQC | 1 |  | 2 | 18.4
X2273-ISO | MP | 6# | 2023-12-10 | 40:00 | 程玲霞 | IPQC | 1 |  | 3 | 18.6
X2273-ISO | MP | 6# | 2023-12-10 | 40:00 | 程玲霞 | IPQC | 1 |  | 4 | 19.1
X2273-ISO | MP | 6# | 2023-12-10 | 40:00 | 程玲霞 | IPQC | 2 |  | 1 | 18.3
X2273-ISO | MP | 6# | 2023-12-10 | 40:00 | 程玲霞 | IPQC | 2 |  | 2 | 18.9
X2273-ISO | MP | 6# | 2023-12-10 | 40:00 | 程玲霞 | IPQC | 2 |  | 3 | 16.3
X2273-ISO | MP | 6# | 2023-12-10 | 40:00 | 程玲霞 | IPQC | 2 |  | 4 | 16.9
X2273-ISO | MP | 6# | 2023-12-10 | 40:00 | 程玲霞 | IPQC | 3 |  | 1 | 17.6
X2273-ISO | MP | 6# | 2023-12-10 | 40:00 | 程玲霞 | IPQC | 3 |  | 2 | 17.9
X2273-ISO | MP | 6# | 2023-12-10 | 40:00 | 程玲霞 | IPQC | 3 |  | 3 | 18.1
X2273-ISO | MP | 6# | 2023-12-10 | 40:00 | 程玲霞 | IPQC | 3 |  | 4 | 18.6
X2273-ISO | MP | 6# | 2023-12-10 | 42:00 | 程玲霞 | IPQC | 1 |  | 1 | 18.3
X2273-ISO | MP | 6# | 2023-12-10 | 42:00 | 程玲霞 | IPQC | 1 |  | 2 | 18.6
X2273-ISO | MP | 6# | 2023-12-10 | 42:00 | 程玲霞 | IPQC | 1 |  | 3 | 17.4
X2273-ISO | MP | 6# | 2023-12-10 | 42:00 | 程玲霞 | IPQC | 1 |  | 4 | 17.9
X2273-ISO | MP | 6# | 2023-12-10 | 42:00 | 程玲霞 | IPQC | 2 |  | 1 | 16.7
X2273-ISO | MP | 6# | 2023-12-10 | 42:00 | 程玲霞 | IPQC | 2 |  | 2 | 17.1
X2273-ISO | MP | 6# | 2023-12-10 | 42:00 | 程玲霞 | IPQC | 2 |  | 3 | 17.6
X2273-ISO | MP | 6# | 2023-12-10 | 42:00 | 程玲霞 | IPQC | 2 |  | 4 | 19.3
X2273-ISO | MP | 6# | 2023-12-10 | 42:00 | 程玲霞 | IPQC | 3 |  | 1 | 18.4
X2273-ISO | MP | 6# | 2023-12-10 | 42:00 | 程玲霞 | IPQC | 3 |  | 2 | 18.7
X2273-ISO | MP | 6# | 2023-12-10 | 42:00 | 程玲霞 | IPQC | 3 |  | 3 | 18.9
X2273-ISO | MP | 6# | 2023-12-10 | 42:00 | 程玲霞 | IPQC | 3 |  | 4 | 17.3
X2273-ISO | MP | 6# | 2023-12-10 | 20:50 | 王盼 | 末件 | 1 |  | 1 | 17.6
X2273-ISO | MP | 6# | 2023-12-10 | 20:50 | 王盼 | 末件 | 1 |  | 2 | 19.4
X2273-ISO | MP | 6# | 2023-12-10 | 20:50 | 王盼 | 末件 | 1 |  | 3 | 19.3
X2273-ISO | MP | 6# | 2023-12-10 | 20:50 | 王盼 | 末件 | 1 |  | 4 | 20
X2273-ISO | MP | 6# | 2023-12-10 | 20:50 | 王盼 | 末件 | 2 |  | 1 | 20
X2273-ISO | MP | 6# | 2023-12-10 | 20:50 | 王盼 | 末件 | 2 |  | 2 | 19.5
X2273-ISO | MP | 6# | 2023-12-10 | 20:50 | 王盼 | 末件 | 2 |  | 3 | 18.3
X2273-ISO | MP | 6# | 2023-12-10 | 20:50 | 王盼 | 末件 | 2 |  | 4 | 18.4
X2273-ISO | MP | 6# | 2023-12-10 | 20:50 | 王盼 | 末件 | 3 |  | 1 | 20
X2273-ISO | MP | 6# | 2023-12-10 | 20:50 | 王盼 | 末件 | 3 |  | 2 | 17.6
X2273-ISO | MP | 6# | 2023-12-10 | 20:50 | 王盼 | 末件 | 3 |  | 3 | 16
X2273-ISO | MP | 6# | 2023-12-10 | 20:50 | 王盼 | 末件 | 3 |  | 4 | 16.3

## 下层银厚度
机种 | 阶段 | 机台 | 测试日期 | 测试时间 | 测试人员 | data type | 编号 | key size | Key NO. | 下层银厚度 | 下层银阻值B烘前 ＜150Ω
X2273-ISO | MP | 9# | 2023-12-03 | 10:30 | 谢双艳 | 首件 | 1 | small | 1 | 5.9 | 34
X2273-ISO | MP | 9# | 2023-12-03 | 10:30 | 谢双艳 | 首件 | 1 | small | 14 | 5.8
X2273-ISO | MP | 9# | 2023-12-03 | 10:30 | 谢双艳 | 首件 | 1 | small | 69 | 6
X2273-ISO | MP | 9# | 2023-12-03 | 10:30 | 谢双艳 | 首件 | 1 | small | 79 | 6.7
X2273-ISO | MP | 9# | 2023-12-03 | 10:30 | 谢双艳 | 首件 | 1 | large | 空格键 | 5.8
X2273-ISO | MP | 9# | 2023-12-03 | 10:30 | 谢双艳 | 首件 | 2 | small | 1 | 5.9 | 38
X2273-ISO | MP | 9# | 2023-12-03 | 10:30 | 谢双艳 | 首件 | 2 | small | 14 | 6.6
X2273-ISO | MP | 9# | 2023-12-03 | 10:30 | 谢双艳 | 首件 | 2 | small | 69 | 6.2
X2273-ISO | MP | 9# | 2023-12-03 | 10:30 | 谢双艳 | 首件 | 2 | small | 79 | 6.6
X2273-ISO | MP | 9# | 2023-12-03 | 10:30 | 谢双艳 | 首件 | 2 | large | 空格键 | 6.6
X2273-ISO | MP | 9# | 2023-12-03 | 10:30 | 谢双艳 | 首件 | 3 | small | 1 | 5.7 | 39
X2273-ISO | MP | 9# | 2023-12-03 | 10:30 | 谢双艳 | 首件 | 3 | small | 14 | 6.1
X2273-ISO | MP | 9# | 2023-12-03 | 10:30 | 谢双艳 | 首件 | 3 | small | 69 | 6.3
X2273-ISO | MP | 9# | 2023-12-03 | 10:30 | 谢双艳 | 首件 | 3 | small | 79 | 6.3
X2273-ISO | MP | 9# | 2023-12-03 | 10:30 | 谢双艳 | 首件 | 3 | large | 空格键 | 6.4
X2273-ISO | MP | 9# | 2023-12-03 | 13:30 | 谢双艳 | IPQC | 1 | small | 1 | 5.6 | 40
X2273-ISO | MP | 9# | 2023-12-03 | 13:30 | 谢双艳 | IPQC | 1 | small | 14 | 6.2
X2273-ISO | MP | 9# | 2023-12-03 | 13:30 | 谢双艳 | IPQC | 1 | small | 69 | 6.8
X2273-ISO | MP | 9# | 2023-12-03 | 13:30 | 谢双艳 | IPQC | 1 | small | 79 | 5.1
X2273-ISO | MP | 9# | 2023-12-03 | 13:30 | 谢双艳 | IPQC | 1 | large | 空格键 | 5.2
X2273-ISO | MP | 9# | 2023-12-03 | 13:30 | 谢双艳 | IPQC | 2 | small | 1 | 5.5 | 43
X2273-ISO | MP | 9# | 2023-12-03 | 13:30 | 谢双艳 | IPQC | 2 | small | 14 | 6.1
X2273-ISO | MP | 9# | 2023-12-03 | 13:30 | 谢双艳 | IPQC | 2 | small | 69 | 5.8
X2273-ISO | MP | 9# | 2023-12-03 | 13:30 | 谢双艳 | IPQC | 2 | small | 79 | 5.8
X2273-ISO | MP | 9# | 2023-12-03 | 13:30 | 谢双艳 | IPQC | 2 | large | 空格键 | 5.9
X2273-ISO | MP | 9# | 2023-12-03 | 13:30 | 谢双艳 | IPQC | 3 | small | 1 | 6.7 | 41
X2273-ISO | MP | 9# | 2023-12-03 | 13:30 | 谢双艳 | IPQC | 3 | small | 14 | 6.3
X2273-ISO | MP | 9# | 2023-12-03 | 13:30 | 谢双艳 | IPQC | 3 | small | 69 | 6.4
X2273-ISO | MP | 9# | 2023-12-03 | 13:30 | 谢双艳 | IPQC | 3 | small | 79 | 6.9
X2273-ISO | MP | 9# | 2023-12-03 | 13:30 | 谢双艳 | IPQC | 3 | large | 空格键 | 5.1
X2273-ISO | MP | 9# | 2023-12-03 | 22:00 | 张静谊 | IPQC | 1 | small | 1 | 5.7 | 39
X2273-ISO | MP | 9# | 2023-12-03 | 22:00 | 张静谊 | IPQC | 1 | small | 14 | 5.9
X2273-ISO | MP | 9# | 2023-12-03 | 22:00 | 张静谊 | IPQC | 1 | small | 69 | 6.6
X2273-ISO | MP | 9# | 2023-12-03 | 22:00 | 张静谊 | IPQC | 1 | small | 79 | 6.4
X2273-ISO | MP | 9# | 2023-12-03 | 22:00 | 张静谊 | IPQC | 1 | large | 空格键 | 5
X2273-ISO | MP | 9# | 2023-12-03 | 22:00 | 张静谊 | IPQC | 2 | small | 1 | 6.7 | 38
X2273-ISO | MP | 9# | 2023-12-03 | 22:00 | 张静谊 | IPQC | 2 | small | 14 | 6.7
X2273-ISO | MP | 9# | 2023-12-03 | 22:00 | 张静谊 | IPQC | 2 | small | 69 | 6.3
X2273-ISO | MP | 9# | 2023-12-03 | 22:00 | 张静谊 | IPQC | 2 | small | 79 | 6.6
X2273-ISO | MP | 9# | 2023-12-03 | 22:00 | 张静谊 | IPQC | 2 | large | 空格键 | 6.6
X2273-ISO | MP | 9# | 2023-12-03 | 22:00 | 张静谊 | IPQC | 3 | small | 1 | 5.7 | 40
X2273-ISO | MP | 9# | 2023-12-03 | 22:00 | 张静谊 | IPQC | 3 | small | 14 | 6.3
X2273-ISO | MP | 9# | 2023-12-03 | 22:00 | 张静谊 | IPQC | 3 | small | 69 | 5.8
X2273-ISO | MP | 9# | 2023-12-03 | 22:00 | 张静谊 | IPQC | 3 | small | 79 | 5.5
X2273-ISO | MP | 9# | 2023-12-03 | 22:00 | 张静谊 | IPQC | 3 | large | 空格键 | 5.5
X2273-ISO | MP | 9# | 2023-12-03 | 23:30 | 张静谊 | 末件 | 1 | small | 1 | 5.8 | 36
X2273-ISO | MP | 9# | 2023-12-03 | 23:30 | 张静谊 | 末件 | 1 | small | 14 | 6.2
X2273-ISO | MP | 9# | 2023-12-03 | 23:30 | 张静谊 | 末件 | 1 | small | 69 | 6.2
X2273-ISO | MP | 9# | 2023-12-03 | 23:30 | 张静谊 | 末件 | 1 | small | 79 | 6.7
X2273-ISO | MP | 9# | 2023-12-03 | 23:30 | 张静谊 | 末件 | 1 | large | 空格键 | 5.1
X2273-ISO | MP | 9# | 2023-12-03 | 23:30 | 张静谊 | 末件 | 2 | small | 1 | 6.4 | 37
X2273-ISO | MP | 9# | 2023-12-03 | 23:30 | 张静谊 | 末件 | 2 | small | 14 | 6.7
X2273-ISO | MP | 9# | 2023-12-03 | 23:30 | 张静谊 | 末件 | 2 | small | 69 | 6.2
X2273-ISO | MP | 9# | 2023-12-03 | 23:30 | 张静谊 | 末件 | 2 | small | 79 | 6.4
X2273-ISO | MP | 9# | 2023-12-03 | 23:30 | 张静谊 | 末件 | 2 | large | 空格键 | 5.2
X2273-ISO | MP | 9# | 2023-12-03 | 23:30 | 张静谊 | 末件 | 3 | small | 1 | 5.6 | 36
X2273-ISO | MP | 9# | 2023-12-03 | 23:30 | 张静谊 | 末件 | 3 | small | 14 | 7
X2273-ISO | MP | 9# | 2023-12-03 | 23:30 | 张静谊 | 末件 | 3 | small | 69 | 6.2
X2273-ISO | MP | 9# | 2023-12-03 | 23:30 | 张静谊 | 末件 | 3 | small | 79 | 6
X2273-ISO | MP | 9# | 2023-12-03 | 23:30 | 张静谊 | 末件 | 3 | large | 空格键 | 5.2

## 下层二次银小K厚度
机种 | 阶段 | 机台 | 测试日期 | 测试时间 | 测试人员 | data type | 编号 | key size | Key NO. | 小K下层二次银厚度 | 下层二次银点平均值 (小K：23.5±0.5um）
X2273-ISO | MP | 7# | 2023-12-03 | 15:00 | 徐梅 | 首件 | 1 | small | 1 | 22.8 | 23.3
X2273-ISO | MP | 7# | 2023-12-03 | 15:00 | 徐梅 | 首件 | 1 | small | 14 | 23.2
X2273-ISO | MP | 7# | 2023-12-03 | 15:00 | 徐梅 | 首件 | 1 | small | 69 | 23.3
X2273-ISO | MP | 7# | 2023-12-03 | 15:00 | 徐梅 | 首件 | 1 | small | 79 | 23.9
X2273-ISO | MP | 7# | 2023-12-03 | 15:00 | 徐梅 | 首件 | 2 | small | 1 | 24 | 23.2
X2273-ISO | MP | 7# | 2023-12-03 | 15:00 | 徐梅 | 首件 | 2 | small | 14 | 23.6
X2273-ISO | MP | 7# | 2023-12-03 | 15:00 | 徐梅 | 首件 | 2 | small | 69 | 23
X2273-ISO | MP | 7# | 2023-12-03 | 15:00 | 徐梅 | 首件 | 2 | small | 79 | 22.2
X2273-ISO | MP | 7# | 2023-12-03 | 15:00 | 徐梅 | 首件 | 3 | small | 1 | 23.7 | 23.25
X2273-ISO | MP | 7# | 2023-12-03 | 15:00 | 徐梅 | 首件 | 3 | small | 14 | 22
X2273-ISO | MP | 7# | 2023-12-03 | 15:00 | 徐梅 | 首件 | 3 | small | 69 | 23.2
X2273-ISO | MP | 7# | 2023-12-03 | 15:00 | 徐梅 | 首件 | 3 | small | 79 | 24.1
X2273-ISO | MP | 7# | 2023-12-03 | 18:00 | 徐梅 | IPQC | 1 | small | 1 | 22.3 | 23.4
X2273-ISO | MP | 7# | 2023-12-03 | 18:00 | 徐梅 | IPQC | 1 | small | 14 | 24
X2273-ISO | MP | 7# | 2023-12-03 | 18:00 | 徐梅 | IPQC | 1 | small | 69 | 23.4
X2273-ISO | MP | 7# | 2023-12-03 | 18:00 | 徐梅 | IPQC | 1 | small | 79 | 23.9
X2273-ISO | MP | 7# | 2023-12-03 | 18:00 | 徐梅 | IPQC | 2 | small | 1 | 22.4 | 23.7
X2273-ISO | MP | 7# | 2023-12-03 | 18:00 | 徐梅 | IPQC | 2 | small | 14 | 24.4
X2273-ISO | MP | 7# | 2023-12-03 | 18:00 | 徐梅 | IPQC | 2 | small | 69 | 24.7
X2273-ISO | MP | 7# | 2023-12-03 | 18:00 | 徐梅 | IPQC | 2 | small | 79 | 23.3
X2273-ISO | MP | 7# | 2023-12-03 | 18:00 | 徐梅 | IPQC | 3 | small | 1 | 22.6 | 23.225
X2273-ISO | MP | 7# | 2023-12-03 | 18:00 | 徐梅 | IPQC | 3 | small | 14 | 23.9
X2273-ISO | MP | 7# | 2023-12-03 | 18:00 | 徐梅 | IPQC | 3 | small | 69 | 22.1
X2273-ISO | MP | 7# | 2023-12-03 | 18:00 | 徐梅 | IPQC | 3 | small | 79 | 24.3
X2273-ISO | MP | 7# | 2023-12-03 | 22:00 | 张静谊 | IPQC | 1 | small | 1 | 23 | 23.675
X2273-ISO | MP | 7# | 2023-12-03 | 22:00 | 张静谊 | IPQC | 1 | small | 14 | 24.1
X2273-ISO | MP | 7# | 2023-12-03 | 22:00 | 张静谊 | IPQC | 1 | small | 69 | 23.4
X2273-ISO | MP | 7# | 2023-12-03 | 22:00 | 张静谊 | IPQC | 1 | small | 79 | 24.2
X2273-ISO | MP | 7# | 2023-12-03 | 22:00 | 张静谊 | IPQC | 2 | small | 1 | 23.9 | 23.7
X2273-ISO | MP | 7# | 2023-12-03 | 22:00 | 张静谊 | IPQC | 2 | small | 14 | 24.6
X2273-ISO | MP | 7# | 2023-12-03 | 22:00 | 张静谊 | IPQC | 2 | small | 69 | 23.3
X2273-ISO | MP | 7# | 2023-12-03 | 22:00 | 张静谊 | IPQC | 2 | small | 79 | 23
X2273-ISO | MP | 7# | 2023-12-03 | 22:00 | 张静谊 | IPQC | 3 | small | 1 | 22.3 | 23.35
X2273-ISO | MP | 7# | 2023-12-03 | 22:00 | 张静谊 | IPQC | 3 | small | 14 | 23.6
X2273-ISO | MP | 7# | 2023-12-03 | 22:00 | 张静谊 | IPQC | 3 | small | 69 | 23
X2273-ISO | MP | 7# | 2023-12-03 | 22:00 | 张静谊 | IPQC | 3 | small | 79 | 24.5
X2273-ISO | MP | 7# | 2023-12-04 | 0:00 | 张静谊 | IPQC | 1 | small | 1 | 22.7 | 23.8
X2273-ISO | MP | 7# | 2023-12-04 | 0:00 | 张静谊 | IPQC | 1 | small | 14 | 24.5
X2273-ISO | MP | 7# | 2023-12-04 | 0:00 | 张静谊 | IPQC | 1 | small | 69 | 23.3
X2273-ISO | MP | 7# | 2023-12-04 | 0:00 | 张静谊 | IPQC | 1 | small | 79 | 24.7
X2273-ISO | MP | 7# | 2023-12-04 | 0:00 | 张静谊 | IPQC | 2 | small | 1 | 23.1 | 23.925
X2273-ISO | MP | 7# | 2023-12-04 | 0:00 | 张静谊 | IPQC | 2 | small | 14 | 24.2
X2273-ISO | MP | 7# | 2023-12-04 | 0:00 | 张静谊 | IPQC | 2 | small | 69 | 23.6
X2273-ISO | MP | 7# | 2023-12-04 | 0:00 | 张静谊 | IPQC | 2 | small | 79 | 24.8
X2273-ISO | MP | 7# | 2023-12-04 | 0:00 | 张静谊 | IPQC | 3 | small | 1 | 24.3 | 24.025
X2273-ISO | MP | 7# | 2023-12-04 | 0:00 | 张静谊 | IPQC | 3 | small | 14 | 23.7
X2273-ISO | MP | 7# | 2023-12-04 | 0:00 | 张静谊 | IPQC | 3 | small | 69 | 23.3
X2273-ISO | MP | 7# | 2023-12-04 | 0:00 | 张静谊 | IPQC | 3 | small | 79 | 24.8
X2273-ISO | MP | 7# | 2023-12-04 | 3:00 | 张静谊 | IPQC | 1 | small | 1 | 22.6 | 23.275
X2273-ISO | MP | 7# | 2023-12-04 | 3:00 | 张静谊 | IPQC | 1 | small | 14 | 23.3
X2273-ISO | MP | 7# | 2023-12-04 | 3:00 | 张静谊 | IPQC | 1 | small | 69 | 23.2
X2273-ISO | MP | 7# | 2023-12-04 | 3:00 | 张静谊 | IPQC | 1 | small | 79 | 24
X2273-ISO | MP | 7# | 2023-12-04 | 3:00 | 张静谊 | IPQC | 2 | small | 1 | 23.6 | 24
X2273-ISO | MP | 7# | 2023-12-04 | 3:00 | 张静谊 | IPQC | 2 | small | 14 | 24.3
X2273-ISO | MP | 7# | 2023-12-04 | 3:00 | 张静谊 | IPQC | 2 | small | 69 | 24
X2273-ISO | MP | 7# | 2023-12-04 | 3:00 | 张静谊 | IPQC | 2 | small | 79 | 24.1
X2273-ISO | MP | 7# | 2023-12-04 | 3:00 | 张静谊 | IPQC | 3 | small | 1 | 24.6 | 23.8
X2273-ISO | MP | 7# | 2023-12-04 | 3:00 | 张静谊 | IPQC | 3 | small | 14 | 23.3
X2273-ISO | MP | 7# | 2023-12-04 | 3:00 | 张静谊 | IPQC | 3 | small | 69 | 24.2
X2273-ISO | MP | 7# | 2023-12-04 | 3:00 | 张静谊 | IPQC | 3 | small | 79 | 23.1
X2273-ISO | MP | 7# | 2023-12-04 | 3:50 | 张静谊 | 末件 | 1 | small | 1 | 24.3 | 23.9
X2273-ISO | MP | 7# | 2023-12-04 | 3:50 | 张静谊 | 末件 | 1 | small | 14 | 24.6
X2273-ISO | MP | 7# | 2023-12-04 | 3:50 | 张静谊 | 末件 | 1 | small | 69 | 23.5
X2273-ISO | MP | 7# | 2023-12-04 | 3:50 | 张静谊 | 末件 | 1 | small | 79 | 23.2
X2273-ISO | MP | 7# | 2023-12-04 | 3:50 | 张静谊 | 末件 | 2 | small | 1 | 23.8 | 23.825
X2273-ISO | MP | 7# | 2023-12-04 | 3:50 | 张静谊 | 末件 | 2 | small | 14 | 23.9
X2273-ISO | MP | 7# | 2023-12-04 | 3:50 | 张静谊 | 末件 | 2 | small | 69 | 24.1
X2273-ISO | MP | 7# | 2023-12-04 | 3:50 | 张静谊 | 末件 | 2 | small | 79 | 23.5
X2273-ISO | MP | 7# | 2023-12-04 | 3:50 | 张静谊 | 末件 | 3 | small | 1 | 24.9 | 23.975
X2273-ISO | MP | 7# | 2023-12-04 | 3:50 | 张静谊 | 末件 | 3 | small | 14 | 23.7
X2273-ISO | MP | 7# | 2023-12-04 | 3:50 | 张静谊 | 末件 | 3 | small | 69 | 24.1
X2273-ISO | MP | 7# | 2023-12-04 | 3:50 | 张静谊 | 末件 | 3 | small | 79 | 23.2

## 下层二次银大K厚度
机种 | 阶段 | 机台 | 测试日期 | 测试时间 | 测试人员 | data type | 编号 | key size | Key NO. | 大K下层二次银厚度 | 下层二次银点平均值 (大k：14.5±0.5um）
X2273-ISO | MP | 8# | 2023-12-04 | 5:30 | 张静谊 | 首件 | 1 | large | 42 | 13.8 | 14.1
X2273-ISO | MP | 8# | 2023-12-04 | 5:30 | 张静谊 | 首件 | 1 | large | 空格键 | 14
X2273-ISO | MP | 8# | 2023-12-04 | 5:30 | 张静谊 | 首件 | 2 | large | 42 | 13.8
X2273-ISO | MP | 8# | 2023-12-04 | 5:30 | 张静谊 | 首件 | 2 | large | 空格键 | 14.6
X2273-ISO | MP | 8# | 2023-12-04 | 5:30 | 张静谊 | 首件 | 3 | large | 42 | 13.7
X2273-ISO | MP | 8# | 2023-12-04 | 5:30 | 张静谊 | 首件 | 3 | large | 空格键 | 14.7
X2273-ISO | MP | 8# | 2023-12-04 | 9:10 | 徐梅 | IPQC | 1 | large | 42 | 13.4 | 14.03333
X2273-ISO | MP | 8# | 2023-12-04 | 9:10 | 徐梅 | IPQC | 1 | large | 空格键 | 14.5
X2273-ISO | MP | 8# | 2023-12-04 | 9:10 | 徐梅 | IPQC | 2 | large | 42 | 14
X2273-ISO | MP | 8# | 2023-12-04 | 9:10 | 徐梅 | IPQC | 2 | large | 空格键 | 14.8
X2273-ISO | MP | 8# | 2023-12-04 | 9:10 | 徐梅 | IPQC | 3 | large | 42 | 14
X2273-ISO | MP | 8# | 2023-12-04 | 9:10 | 徐梅 | IPQC | 3 | large | 空格键 | 13.5
X2273-ISO | MP | 8# | 2023-12-04 | 11:10 | 徐梅 | IPQC | 1 | large | 42 | 14.8 | 14.33333
X2273-ISO | MP | 8# | 2023-12-04 | 11:10 | 徐梅 | IPQC | 1 | large | 空格键 | 14.8
X2273-ISO | MP | 8# | 2023-12-04 | 11:10 | 徐梅 | IPQC | 2 | large | 42 | 13.9
X2273-ISO | MP | 8# | 2023-12-04 | 11:10 | 徐梅 | IPQC | 2 | large | 空格键 | 14.5
X2273-ISO | MP | 8# | 2023-12-04 | 11:10 | 徐梅 | IPQC | 3 | large | 42 | 13.2
X2273-ISO | MP | 8# | 2023-12-04 | 11:10 | 徐梅 | IPQC | 3 | large | 空格键 | 14.8
X2273-ISO | MP | 8# | 2023-12-04 | 13:10 | 徐梅 | IPQC | 1 | large | 42 | 13.6 | 14.1
X2273-ISO | MP | 8# | 2023-12-04 | 13:10 | 徐梅 | IPQC | 1 | large | 空格键 | 15
X2273-ISO | MP | 8# | 2023-12-04 | 13:10 | 徐梅 | IPQC | 2 | large | 42 | 13.6
X2273-ISO | MP | 8# | 2023-12-04 | 13:10 | 徐梅 | IPQC | 2 | large | 空格键 | 14.7
X2273-ISO | MP | 8# | 2023-12-04 | 13:10 | 徐梅 | IPQC | 3 | large | 42 | 13.9
X2273-ISO | MP | 8# | 2023-12-04 | 13:10 | 徐梅 | IPQC | 3 | large | 空格键 | 13.8
X2273-ISO | MP | 8# | 2023-12-04 | 15:10 | 徐梅 | IPQC | 1 | large | 42 | 13.2 | 14.21667
X2273-ISO | MP | 8# | 2023-12-04 | 15:10 | 徐梅 | IPQC | 1 | large | 空格键 | 14.6
X2273-ISO | MP | 8# | 2023-12-04 | 15:10 | 徐梅 | IPQC | 2 | large | 42 | 13.9
X2273-ISO | MP | 8# | 2023-12-04 | 15:10 | 徐梅 | IPQC | 2 | large | 空格键 | 14.8
X2273-ISO | MP | 8# | 2023-12-04 | 15:10 | 徐梅 | IPQC | 3 | large | 42 | 14.4
X2273-ISO | MP | 8# | 2023-12-04 | 15:10 | 徐梅 | IPQC | 3 | large | 空格键 | 14.4
X2273-ISO | MP | 8# | 2023-12-04 | 17:40 | 徐梅 | 末件 | 1 | large | 42 | 13.5 | 14.25
X2273-ISO | MP | 8# | 2023-12-04 | 17:40 | 徐梅 | 末件 | 1 | large | 空格键 | 15
X2273-ISO | MP | 8# | 2023-12-04 | 17:40 | 徐梅 | 末件 | 2 | large | 42 | 13.6
X2273-ISO | MP | 8# | 2023-12-04 | 17:40 | 徐梅 | 末件 | 2 | large | 空格键 | 15
X2273-ISO | MP | 8# | 2023-12-04 | 17:40 | 徐梅 | 末件 | 3 | large | 42 | 13.9
X2273-ISO | MP | 8# | 2023-12-04 | 17:40 | 徐梅 | 末件 | 3 | large | 空格键 | 14.5

## 9-9下层水胶厚度
机种 | 阶段 | 机台 | 测试日期 | 测试时间 | 测试人员 | data type | 编号 | key size | Key NO. | 下层水胶厚度
X2273-ANSI | MP | 8# | 2023-12-13 | 2:00 | 王盼 | 首件 | 1 |  | 1 | 16.7
X2273-ANSI | MP | 8# | 2023-12-13 | 2:00 | 王盼 | 首件 | 1 |  | 2 | 16.9
X2273-ANSI | MP | 8# | 2023-12-13 | 2:00 | 王盼 | 首件 | 1 |  | 3 | 18.2
X2273-ANSI | MP | 8# | 2023-12-13 | 2:00 | 王盼 | 首件 | 1 |  | 4 | 17.7
X2273-ANSI | MP | 8# | 2023-12-13 | 2:00 | 王盼 | 首件 | 2 |  | 1 | 20
X2273-ANSI | MP | 8# | 2023-12-13 | 2:00 | 王盼 | 首件 | 2 |  | 2 | 19.2
X2273-ANSI | MP | 8# | 2023-12-13 | 2:00 | 王盼 | 首件 | 2 |  | 3 | 18.3
X2273-ANSI | MP | 8# | 2023-12-13 | 2:00 | 王盼 | 首件 | 2 |  | 4 | 16.7
X2273-ANSI | MP | 8# | 2023-12-13 | 2:00 | 王盼 | 首件 | 3 |  | 1 | 16.8
X2273-ANSI | MP | 8# | 2023-12-13 | 2:00 | 王盼 | 首件 | 3 |  | 2 | 17.9
X2273-ANSI | MP | 8# | 2023-12-13 | 2:00 | 王盼 | 首件 | 3 |  | 3 | 17.8
X2273-ANSI | MP | 8# | 2023-12-13 | 2:00 | 王盼 | 首件 | 3 |  | 4 | 18.8
X2273-ANSI | MP | 8# | 2023-12-13 | 4:00 | 王盼 | IPQC | 1 |  | 1 | 17.9
X2273-ANSI | MP | 8# | 2023-12-13 | 4:00 | 王盼 | IPQC | 1 |  | 2 | 17.6
X2273-ANSI | MP | 8# | 2023-12-13 | 4:00 | 王盼 | IPQC | 1 |  | 3 | 18.9
X2273-ANSI | MP | 8# | 2023-12-13 | 4:00 | 王盼 | IPQC | 1 |  | 4 | 18
X2273-ANSI | MP | 8# | 2023-12-13 | 4:00 | 王盼 | IPQC | 2 |  | 1 | 17.9
X2273-ANSI | MP | 8# | 2023-12-13 | 4:00 | 王盼 | IPQC | 2 |  | 2 | 17.7
X2273-ANSI | MP | 8# | 2023-12-13 | 4:00 | 王盼 | IPQC | 2 |  | 3 | 20
X2273-ANSI | MP | 8# | 2023-12-13 | 4:00 | 王盼 | IPQC | 2 |  | 4 | 17.4
X2273-ANSI | MP | 8# | 2023-12-13 | 4:00 | 王盼 | IPQC | 3 |  | 1 | 18.2
X2273-ANSI | MP | 8# | 2023-12-13 | 4:00 | 王盼 | IPQC | 3 |  | 2 | 20
X2273-ANSI | MP | 8# | 2023-12-13 | 4:00 | 王盼 | IPQC | 3 |  | 3 | 19.6
X2273-ANSI | MP | 8# | 2023-12-13 | 4:00 | 王盼 | IPQC | 3 |  | 4 | 17.5
X2273-ANSI | MP | 8# | 2023-12-13 | 6:00 | 王盼 | IPQC | 1 |  | 1 | 19.5
X2273-ANSI | MP | 8# | 2023-12-13 | 6:00 | 王盼 | IPQC | 1 |  | 2 | 18.1
X2273-ANSI | MP | 8# | 2023-12-13 | 6:00 | 王盼 | IPQC | 1 |  | 3 | 20
X2273-ANSI | MP | 8# | 2023-12-13 | 6:00 | 王盼 | IPQC | 1 |  | 4 | 18.8
X2273-ANSI | MP | 8# | 2023-12-13 | 6:00 | 王盼 | IPQC | 2 |  | 1 | 19.3
X2273-ANSI | MP | 8# | 2023-12-13 | 6:00 | 王盼 | IPQC | 2 |  | 2 | 17.3
X2273-ANSI | MP | 8# | 2023-12-13 | 6:00 | 王盼 | IPQC | 2 |  | 3 | 17.9
X2273-ANSI | MP | 8# | 2023-12-13 | 6:00 | 王盼 | IPQC | 2 |  | 4 | 16.2
X2273-ANSI | MP | 8# | 2023-12-13 | 6:00 | 王盼 | IPQC | 3 |  | 1 | 16.5
X2273-ANSI | MP | 8# | 2023-12-13 | 6:00 | 王盼 | IPQC | 3 |  | 2 | 18.7
X2273-ANSI | MP | 8# | 2023-12-13 | 6:00 | 王盼 | IPQC | 3 |  | 3 | 17.1
X2273-ANSI | MP | 8# | 2023-12-13 | 6:00 | 王盼 | IPQC | 3 |  | 4 | 17.7
X2273-ANSI | MP | 8# | 2023-12-13 | 8:00 | 程玲霞 | IPQC | 1 |  | 1 | 17.4
X2273-ANSI | MP | 8# | 2023-12-13 | 8:00 | 程玲霞 | IPQC | 1 |  | 2 | 16.9
X2273-ANSI | MP | 8# | 2023-12-13 | 8:00 | 程玲霞 | IPQC | 1 |  | 3 | 18.2
X2273-ANSI | MP | 8# | 2023-12-13 | 8:00 | 程玲霞 | IPQC | 1 |  | 4 | 16.7
X2273-ANSI | MP | 8# | 2023-12-13 | 8:00 | 程玲霞 | IPQC | 2 |  | 1 | 18.6
X2273-ANSI | MP | 8# | 2023-12-13 | 8:00 | 程玲霞 | IPQC | 2 |  | 2 | 18.7
X2273-ANSI | MP | 8# | 2023-12-13 | 8:00 | 程玲霞 | IPQC | 2 |  | 3 | 19.1
X2273-ANSI | MP | 8# | 2023-12-13 | 8:00 | 程玲霞 | IPQC | 2 |  | 4 | 19.3
X2273-ANSI | MP | 8# | 2023-12-13 | 8:00 | 程玲霞 | IPQC | 3 |  | 1 | 17.7
X2273-ANSI | MP | 8# | 2023-12-13 | 8:00 | 程玲霞 | IPQC | 3 |  | 2 | 16.8
X2273-ANSI | MP | 8# | 2023-12-13 | 8:00 | 程玲霞 | IPQC | 3 |  | 3 | 17.3
X2273-ANSI | MP | 8# | 2023-12-13 | 8:00 | 程玲霞 | IPQC | 3 |  | 4 | 18.2
X2273-ANSI | MP | 8# | 2023-12-13 | 10:00 | 程玲霞 | IPQC | 1 |  | 1 | 18.6
X2273-ANSI | MP | 8# | 2023-12-13 | 10:00 | 程玲霞 | IPQC | 1 |  | 2 | 17.3
X2273-ANSI | MP | 8# | 2023-12-13 | 10:00 | 程玲霞 | IPQC | 1 |  | 3 | 16.7
X2273-ANSI | MP | 8# | 2023-12-13 | 10:00 | 程玲霞 | IPQC | 1 |  | 4 | 19.2
X2273-ANSI | MP | 8# | 2023-12-13 | 10:00 | 程玲霞 | IPQC | 2 |  | 1 | 16.9
X2273-ANSI | MP | 8# | 2023-12-13 | 10:00 | 程玲霞 | IPQC | 2 |  | 2 | 17.4
X2273-ANSI | MP | 8# | 2023-12-13 | 10:00 | 程玲霞 | IPQC | 2 |  | 3 | 18.2
X2273-ANSI | MP | 8# | 2023-12-13 | 10:00 | 程玲霞 | IPQC | 2 |  | 4 | 18.7
X2273-ANSI | MP | 8# | 2023-12-13 | 10:00 | 程玲霞 | IPQC | 3 |  | 1 | 17.6
X2273-ANSI | MP | 8# | 2023-12-13 | 10:00 | 程玲霞 | IPQC | 3 |  | 2 | 17.9
X2273-ANSI | MP | 8# | 2023-12-13 | 10:00 | 程玲霞 | IPQC | 3 |  | 3 | 18.3
X2273-ANSI | MP | 8# | 2023-12-13 | 10:00 | 程玲霞 | IPQC | 3 |  | 4 | 16.7
X2273-ANSI | MP | 8# | 2023-12-13 | 12:00 | 程玲霞 | IPQC | 1 |  | 1 | 18.3
X2273-ANSI | MP | 8# | 2023-12-13 | 12:00 | 程玲霞 | IPQC | 1 |  | 2 | 18.7
X2273-ANSI | MP | 8# | 2023-12-13 | 12:00 | 程玲霞 | IPQC | 1 |  | 3 | 19.1
X2273-ANSI | MP | 8# | 2023-12-13 | 12:00 | 程玲霞 | IPQC | 1 |  | 4 | 16.3
X2273-ANSI | MP | 8# | 2023-12-13 | 12:00 | 程玲霞 | IPQC | 2 |  | 1 | 19.2
X2273-ANSI | MP | 8# | 2023-12-13 | 12:00 | 程玲霞 | IPQC | 2 |  | 2 | 18.2
X2273-ANSI | MP | 8# | 2023-12-13 | 12:00 | 程玲霞 | IPQC | 2 |  | 3 | 17.3
X2273-ANSI | MP | 8# | 2023-12-13 | 12:00 | 程玲霞 | IPQC | 2 |  | 4 | 16.5
X2273-ANSI | MP | 8# | 2023-12-13 | 12:00 | 程玲霞 | IPQC | 3 |  | 1 | 17.4
X2273-ANSI | MP | 8# | 2023-12-13 | 12:00 | 程玲霞 | IPQC | 3 |  | 2 | 17.9
X2273-ANSI | MP | 8# | 2023-12-13 | 12:00 | 程玲霞 | IPQC | 3 |  | 3 | 18.2
X2273-ANSI | MP | 8# | 2023-12-13 | 12:00 | 程玲霞 | IPQC | 3 |  | 4 | 16.7
X2273-ANSI | MP | 8# | 2023-12-13 | 14:00 | 程玲霞 | IPQC | 1 |  | 1 | 18.4
X2273-ANSI | MP | 8# | 2023-12-13 | 14:00 | 程玲霞 | IPQC | 1 |  | 2 | 18.7
X2273-ANSI | MP | 8# | 2023-12-13 | 14:00 | 程玲霞 | IPQC | 1 |  | 3 | 16.3
X2273-ANSI | MP | 8# | 2023-12-13 | 14:00 | 程玲霞 | IPQC | 1 |  | 4 | 16.9
X2273-ANSI | MP | 8# | 2023-12-13 | 14:00 | 程玲霞 | IPQC | 2 |  | 1 | 17.6
X2273-ANSI | MP | 8# | 2023-12-13 | 14:00 | 程玲霞 | IPQC | 2 |  | 2 | 17.4
X2273-ANSI | MP | 8# | 2023-12-13 | 14:00 | 程玲霞 | IPQC | 2 |  | 3 | 18.3
X2273-ANSI | MP | 8# | 2023-12-13 | 14:00 | 程玲霞 | IPQC | 2 |  | 4 | 19.1
X2273-ANSI | MP | 8# | 2023-12-13 | 14:00 | 程玲霞 | IPQC | 3 |  | 1 | 16.7
X2273-ANSI | MP | 8# | 2023-12-13 | 14:00 | 程玲霞 | IPQC | 3 |  | 2 | 18.2
X2273-ANSI | MP | 8# | 2023-12-13 | 14:00 | 程玲霞 | IPQC | 3 |  | 3 | 17.3
X2273-ANSI | MP | 8# | 2023-12-13 | 14:00 | 程玲霞 | IPQC | 3 |  | 4 | 19.2
X2273-ANSI | MP | 8# | 2023-12-13 | 16:00 | 程玲霞 | IPQC | 1 |  | 1 | 17.6
X2273-ANSI | MP | 8# | 2023-12-13 | 16:00 | 程玲霞 | IPQC | 1 |  | 2 | 17.9
X2273-ANSI | MP | 8# | 2023-12-13 | 16:00 | 程玲霞 | IPQC | 1 |  | 3 | 16.3
X2273-ANSI | MP | 8# | 2023-12-13 | 16:00 | 程玲霞 | IPQC | 1 |  | 4 | 16.7
X2273-ANSI | MP | 8# | 2023-12-13 | 16:00 | 程玲霞 | IPQC | 2 |  | 1 | 18.1
X2273-ANSI | MP | 8# | 2023-12-13 | 16:00 | 程玲霞 | IPQC | 2 |  | 2 | 18.3
X2273-ISO | MP | 8# | 2023-12-13 | 16:00 | 程玲霞 | IPQC | 2 |  | 3 | 19.1
X2273-ISO | MP | 8# | 2023-12-13 | 16:00 | 程玲霞 | IPQC | 2 |  | 4 | 19.2
X2273-ISO | MP | 8# | 2023-12-13 | 16:00 | 程玲霞 | IPQC | 3 |  | 1 | 16.9
X2273-ISO | MP | 8# | 2023-12-13 | 16:00 | 程玲霞 | IPQC | 3 |  | 2 | 16.7
X2273-ISO | MP | 8# | 2023-12-13 | 16:00 | 程玲霞 | IPQC | 3 |  | 3 | 18.2
X2273-ISO | MP | 8# | 2023-12-13 | 16:00 | 程玲霞 | IPQC | 3 |  | 4 | 17.1
X2273-ISO | MP | 8# | 2023-12-13 | 18:00 | 程玲霞 | IPQC | 1 |  | 1 | 18.4
X2273-ISO | MP | 8# | 2023-12-13 | 18:00 | 程玲霞 | IPQC | 1 |  | 2 | 18.6
X2273-ISO | MP | 8# | 2023-12-13 | 18:00 | 程玲霞 | IPQC | 1 |  | 3 | 17.3
X2273-ISO | MP | 8# | 2023-12-13 | 18:00 | 程玲霞 | IPQC | 1 |  | 4 | 16.9
X2273-ISO | MP | 8# | 2023-12-13 | 18:00 | 程玲霞 | IPQC | 2 |  | 1 | 19.1
X2273-ISO | MP | 8# | 2023-12-13 | 18:00 | 程玲霞 | IPQC | 2 |  | 2 | 19.2
X2273-ISO | MP | 8# | 2023-12-13 | 18:00 | 程玲霞 | IPQC | 2 |  | 3 | 16.4
X2273-ISO | MP | 8# | 2023-12-13 | 18:00 | 程玲霞 | IPQC | 2 |  | 4 | 18.3
X2273-ISO | MP | 8# | 2023-12-13 | 18:00 | 程玲霞 | IPQC | 3 |  | 1 | 17.6
X2273-ISO | MP | 8# | 2023-12-13 | 18:00 | 程玲霞 | IPQC | 3 |  | 2 | 17.2
X2273-ISO | MP | 8# | 2023-12-13 | 18:00 | 程玲霞 | IPQC | 3 |  | 3 | 18.2
X2273-ISO | MP | 8# | 2023-12-13 | 18:00 | 程玲霞 | IPQC | 3 |  | 4 | 16.8
X2273-ISO | MP | 8# | 2023-12-13 | 21:30 | 王盼 | IPQC | 1 |  | 1 | 16.1
X2273-ISO | MP | 8# | 2023-12-13 | 21:30 | 王盼 | IPQC | 1 |  | 2 | 17.3
X2273-ISO | MP | 8# | 2023-12-13 | 21:30 | 王盼 | IPQC | 1 |  | 3 | 16.6
X2273-ISO | MP | 8# | 2023-12-13 | 21:30 | 王盼 | IPQC | 1 |  | 4 | 16.7
X2273-ISO | MP | 8# | 2023-12-13 | 21:30 | 王盼 | IPQC | 2 |  | 1 | 17.9
X2273-ISO | MP | 8# | 2023-12-13 | 21:30 | 王盼 | IPQC | 2 |  | 2 | 18.6
X2273-ISO | MP | 8# | 2023-12-13 | 21:30 | 王盼 | IPQC | 2 |  | 3 | 17.6
X2273-ISO | MP | 8# | 2023-12-13 | 21:30 | 王盼 | IPQC | 2 |  | 4 | 16.1
X2273-ISO | MP | 8# | 2023-12-13 | 21:30 | 王盼 | IPQC | 3 |  | 1 | 18.6
X2273-ISO | MP | 8# | 2023-12-13 | 21:30 | 王盼 | IPQC | 3 |  | 2 | 16.1
X2273-ISO | MP | 8# | 2023-12-13 | 21:30 | 王盼 | IPQC | 3 |  | 3 | 17.5
X2273-ISO | MP | 8# | 2023-12-13 | 21:30 | 王盼 | IPQC | 3 |  | 4 | 18.6
X2273-ISO | MP | 8# | 2023-12-13 | 23:30 | 王盼 | IPQC | 1 |  | 1 | 17.2
X2273-ISO | MP | 8# | 2023-12-13 | 23:30 | 王盼 | IPQC | 1 |  | 2 | 17.8
X2273-ISO | MP | 8# | 2023-12-13 | 23:30 | 王盼 | IPQC | 1 |  | 3 | 16.3
X2273-ISO | MP | 8# | 2023-12-13 | 23:30 | 王盼 | IPQC | 1 |  | 4 | 16.4
X2273-ISO | MP | 8# | 2023-12-13 | 23:30 | 王盼 | IPQC | 2 |  | 1 | 17.8
X2273-ISO | MP | 8# | 2023-12-13 | 23:30 | 王盼 | IPQC | 2 |  | 2 | 17.5
X2273-ISO | MP | 8# | 2023-12-13 | 23:30 | 王盼 | IPQC | 2 |  | 3 | 19.6
X2273-ISO | MP | 8# | 2023-12-13 | 23:30 | 王盼 | IPQC | 2 |  | 4 | 17.8
X2273-ISO | MP | 8# | 2023-12-13 | 23:30 | 王盼 | IPQC | 3 |  | 1 | 17.2
X2273-ISO | MP | 8# | 2023-12-13 | 23:30 | 王盼 | IPQC | 3 |  | 2 | 20
X2273-ISO | MP | 8# | 2023-12-13 | 23:30 | 王盼 | IPQC | 3 |  | 3 | 17.9
X2273-ISO | MP | 8# | 2023-12-13 | 23:30 | 王盼 | IPQC | 3 |  | 4 | 18.8
X2273-ISO | MP | 8# | 2023-12-13 | 1:30 | 王盼 | IPQC | 1 |  | 1 | 17.6
X2273-ISO | MP | 8# | 2023-12-13 | 1:30 | 王盼 | IPQC | 1 |  | 2 | 19.6
X2273-ISO | MP | 8# | 2023-12-13 | 1:30 | 王盼 | IPQC | 1 |  | 3 | 17.8
X2273-ISO | MP | 8# | 2023-12-13 | 1:30 | 王盼 | IPQC | 1 |  | 4 | 16.6
X2273-ISO | MP | 8# | 2023-12-13 | 1:30 | 王盼 | IPQC | 2 |  | 1 | 18.4
X2273-ISO | MP | 8# | 2023-12-13 | 1:30 | 王盼 | IPQC | 2 |  | 2 | 19.2
X2273-ISO | MP | 8# | 2023-12-13 | 1:30 | 王盼 | IPQC | 2 |  | 3 | 18.8
X2273-ISO | MP | 8# | 2023-12-13 | 1:30 | 王盼 | IPQC | 2 |  | 4 | 17.3
X2273-ISO | MP | 8# | 2023-12-13 | 1:30 | 王盼 | IPQC | 3 |  | 1 | 17.9
X2273-ISO | MP | 8# | 2023-12-13 | 1:30 | 王盼 | IPQC | 3 |  | 2 | 19.3
X2273-ISO | MP | 8# | 2023-12-13 | 1:30 | 王盼 | IPQC | 3 |  | 3 | 19.2
X2273-ISO | MP | 8# | 2023-12-13 | 1:30 | 王盼 | IPQC | 3 |  | 4 | 18.3
X2273-ISO | MP | 8# | 2023-12-13 | 3:30 | 王盼 | IPQC | 1 |  | 1 | 17.2
X2273-ISO | MP | 8# | 2023-12-13 | 3:30 | 王盼 | IPQC | 1 |  | 2 | 16.9
X2273-ISO | MP | 8# | 2023-12-13 | 3:30 | 王盼 | IPQC | 1 |  | 3 | 16.6
X2273-ISO | MP | 8# | 2023-12-13 | 3:30 | 王盼 | IPQC | 1 |  | 4 | 18.3
X2273-ISO | MP | 8# | 2023-12-13 | 3:30 | 王盼 | IPQC | 2 |  | 1 | 18.7
X2273-ISO | MP | 8# | 2023-12-13 | 3:30 | 王盼 | IPQC | 2 |  | 2 | 18.8
X2273-ISO | MP | 8# | 2023-12-13 | 3:30 | 王盼 | IPQC | 2 |  | 3 | 16.2
X2273-ISO | MP | 8# | 2023-12-13 | 3:30 | 王盼 | IPQC | 2 |  | 4 | 16.9
X2273-ISO | MP | 8# | 2023-12-13 | 3:30 | 王盼 | IPQC | 3 |  | 1 | 19.3
X2273-ISO | MP | 8# | 2023-12-13 | 3:30 | 王盼 | IPQC | 3 |  | 2 | 18.8
X2273-ISO | MP | 8# | 2023-12-13 | 3:30 | 王盼 | IPQC | 3 |  | 3 | 17.2
X2273-ISO | MP | 8# | 2023-12-13 | 3:30 | 王盼 | IPQC | 3 |  | 4 | 16.1
X2273-ISO | MP | 8# | 2023-12-13 | 5:30 | 王盼 | 末件 | 1 |  | 1 | 18.9
X2273-ISO | MP | 8# | 2023-12-13 | 5:30 | 王盼 | 末件 | 1 |  | 2 | 19.1
X2273-ISO | MP | 8# | 2023-12-13 | 5:30 | 王盼 | 末件 | 1 |  | 3 | 18.7
X2273-ISO | MP | 8# | 2023-12-13 | 5:30 | 王盼 | 末件 | 1 |  | 4 | 16.6
X2273-ISO | MP | 8# | 2023-12-13 | 5:30 | 王盼 | 末件 | 2 |  | 1 | 18.2
X2273-ISO | MP | 8# | 2023-12-13 | 5:30 | 王盼 | 末件 | 2 |  | 2 | 17.7
X2273-ISO | MP | 8# | 2023-12-13 | 5:30 | 王盼 | 末件 | 2 |  | 3 | 17.9
X2273-ISO | MP | 8# | 2023-12-13 | 5:30 | 王盼 | 末件 | 2 |  | 4 | 17.3
X2273-ISO | MP | 8# | 2023-12-13 | 5:30 | 王盼 | 末件 | 3 |  | 1 | 16.2
X2273-ISO | MP | 8# | 2023-12-13 | 5:30 | 王盼 | 末件 | 3 |  | 2 | 16.9
X2273-ISO | MP | 8# | 2023-12-13 | 5:30 | 王盼 | 末件 | 3 |  | 3 | 19.1
X2273-ISO | MP | 8# | 2023-12-13 | 5:30 | 王盼 | 末件 | 3 |  | 4 | 18.3